## Sheet1
LOAD (N) | Time (s) | V(V) | HWT(°C) | AMT(°C) | AMD (%) | AMS（MPa） | AMF(N)
10.000E-3 | 0 | 4.6881E-3 | 20 | 20 | 0.145 | 342.60E-3 | 92.417E-3
10.000E-3 | 100.00E-3 | 5.2017E-3 | 20.001 | 20 | 0.145 | 342.60E-3 | 92.417E-3
10.000E-3 | 200.00E-3 | 5.7474E-3 | 20.002 | 20.001 | 0.145 | 342.60E-3 | 92.418E-3
10.000E-3 | 300.00E-3 | 6.3233E-3 | 20.002 | 20.002 | 0.145 | 342.60E-3 | 92.418E-3
10.000E-3 | 400.00E-3 | 6.9281E-3 | 20.004 | 20.002 | 0.145 | 342.60E-3 | 92.418E-3
10.000E-3 | 500.00E-3 | 7.5621E-3 | 20.005 | 20.004 | 0.145 | 342.59E-3 | 92.418E-3
10.000E-3 | 600.00E-3 | 8.2237E-3 | 20.006 | 20.005 | 0.145 | 342.59E-3 | 92.419E-3
10.000E-3 | 700.00E-3 | 8.9135E-3 | 20.008 | 20.007 | 0.145 | 342.58E-3 | 92.419E-3
10.000E-3 | 800.00E-3 | 9.6316E-3 | 20.01 | 20.008 | 0.145 | 342.57E-3 | 92.420E-3
10.000E-3 | 900.00E-3 | 10.378E-3 | 20.013 | 20.011 | 0.145 | 342.57E-3 | 92.421E-3
10.000E-3 | 1 | 11.152E-3 | 20.016 | 20.013 | 0.145 | 342.56E-3 | 92.421E-3
10.000E-3 | 1.1 | 11.944E-3 | 20.019 | 20.016 | 0.145 | 342.55E-3 | 92.422E-3
10.000E-3 | 1.2 | 12.761E-3 | 20.023 | 20.019 | 0.145 | 342.54E-3 | 92.424E-3
10.000E-3 | 1.3 | 13.603E-3 | 20.028 | 20.023 | 0.145 | 342.52E-3 | 92.425E-3
10.000E-3 | 1.4 | 14.469E-3 | 20.032 | 20.027 | 0.145 | 342.51E-3 | 92.426E-3
10.000E-3 | 1.5 | 15.359E-3 | 20.038 | 20.032 | 0.145 | 342.49E-3 | 92.428E-3
10.000E-3 | 1.6 | 16.259E-3 | 20.044 | 20.038 | 0.145 | 342.48E-3 | 92.430E-3
10.000E-3 | 1.7 | 17.177E-3 | 20.052 | 20.044 | 0.145 | 342.45E-3 | 92.432E-3
10.000E-3 | 1.8 | 18.115E-3 | 20.059 | 20.051 | 0.145 | 342.43E-3 | 92.434E-3
10.000E-3 | 1.9 | 19.073E-3 | 20.068 | 20.058 | 0.145 | 342.41E-3 | 92.436E-3
10.000E-3 | 2 | 20.047E-3 | 20.077 | 20.067 | 0.145 | 342.38E-3 | 92.439E-3
10.000E-3 | 2.1 | 21.016E-3 | 20.088 | 20.076 | 0.145 | 342.35E-3 | 92.442E-3
10.000E-3 | 2.2 | 21.997E-3 | 20.099 | 20.086 | 0.145 | 342.31E-3 | 92.445E-3
10.000E-3 | 2.3 | 22.988E-3 | 20.112 | 20.098 | 0.145 | 342.28E-3 | 92.449E-3
10.000E-3 | 2.4 | 23.990E-3 | 20.125 | 20.11 | 0.145 | 342.24E-3 | 92.453E-3
10.000E-3 | 2.5 | 24.999E-3 | 20.139 | 20.123 | 0.144 | 342.19E-3 | 92.457E-3
10.000E-3 | 2.6 | 25.996E-3 | 20.155 | 20.137 | 0.144 | 342.14E-3 | 92.462E-3
10.000E-3 | 2.7 | 26.995E-3 | 20.172 | 20.152 | 0.144 | 342.09E-3 | 92.467E-3
10.000E-3 | 2.8 | 27.995E-3 | 20.19 | 20.169 | 0.144 | 342.04E-3 | 92.473E-3
10.000E-3 | 2.9 | 28.999E-3 | 20.209 | 20.186 | 0.144 | 341.98E-3 | 92.478E-3
10.000E-3 | 3 | 30.000E-3 | 20.233 | 20.209 | 0.144 | 341.91E-3 | 92.486E-3
10.000E-3 | 3.1 | 31.000E-3 | 20.259 | 20.233 | 0.144 | 341.82E-3 | 92.494E-3
10.000E-3 | 3.2 | 32.000E-3 | 20.286 | 20.258 | 0.144 | 341.74E-3 | 92.502E-3
10.000E-3 | 3.3 | 33.000E-3 | 20.312 | 20.283 | 0.144 | 341.66E-3 | 92.510E-3
10.000E-3 | 3.4 | 34.000E-3 | 20.342 | 20.31 | 0.144 | 341.57E-3 | 92.520E-3
10.000E-3 | 3.5 | 35.000E-3 | 20.383 | 20.35 | 0.144 | 341.45E-3 | 92.533E-3
10.000E-3 | 3.6 | 36.000E-3 | 20.424 | 20.389 | 0.144 | 341.32E-3 | 92.546E-3
10.000E-3 | 3.7 | 37.000E-3 | 20.465 | 20.428 | 0.144 | 341.20E-3 | 92.560E-3
10.000E-3 | 3.8 | 38.000E-3 | 20.507 | 20.467 | 0.144 | 341.07E-3 | 92.573E-3
10.000E-3 | 3.9 | 39.000E-3 | 20.548 | 20.506 | 0.144 | 340.95E-3 | 92.586E-3
10.000E-3 | 4 | 40.000E-3 | 20.589 | 20.546 | 0.144 | 340.82E-3 | 92.599E-3
10.000E-3 | 4.1 | 41.000E-3 | 20.631 | 20.585 | 0.144 | 340.70E-3 | 92.613E-3
10.000E-3 | 4.2 | 42.000E-3 | 20.672 | 20.624 | 0.144 | 340.57E-3 | 92.626E-3
10.000E-3 | 4.3 | 43.000E-3 | 20.718 | 20.668 | 0.144 | 340.43E-3 | 92.641E-3
10.000E-3 | 4.4 | 44.000E-3 | 20.777 | 20.725 | 0.143 | 340.26E-3 | 92.661E-3
10.000E-3 | 4.5 | 45.000E-3 | 20.837 | 20.782 | 0.143 | 340.09E-3 | 92.680E-3
10.000E-3 | 4.6 | 46.000E-3 | 20.896 | 20.839 | 0.143 | 339.91E-3 | 92.700E-3
10.000E-3 | 4.7 | 47.000E-3 | 20.956 | 20.896 | 0.143 | 339.74E-3 | 92.719E-3
10.000E-3 | 4.8 | 48.000E-3 | 21.015 | 20.953 | 0.143 | 339.56E-3 | 92.739E-3
10.000E-3 | 4.9 | 49.000E-3 | 21.075 | 21.01 | 0.143 | 339.39E-3 | 92.759E-3
10.000E-3 | 5 | 50.000E-3 | 21.134 | 21.067 | 0.143 | 339.22E-3 | 92.778E-3
10.000E-3 | 5.1 | 51.000E-3 | 21.193 | 21.124 | 0.143 | 339.04E-3 | 92.798E-3
10.000E-3 | 5.2 | 52.000E-3 | 21.26 | 21.187 | 0.143 | 338.85E-3 | 92.819E-3
10.000E-3 | 5.3 | 53.000E-3 | 21.34 | 21.265 | 0.142 | 338.61E-3 | 92.846E-3
10.000E-3 | 5.4 | 54.000E-3 | 21.421 | 21.343 | 0.142 | 338.37E-3 | 92.873E-3
10.000E-3 | 5.5 | 55.000E-3 | 21.501 | 21.42 | 0.142 | 338.14E-3 | 92.900E-3
10.000E-3 | 5.6 | 56.000E-3 | 21.582 | 21.498 | 0.142 | 337.90E-3 | 92.927E-3
10.000E-3 | 5.7 | 57.000E-3 | 21.663 | 21.576 | 0.142 | 337.66E-3 | 92.953E-3
10.000E-3 | 5.8 | 58.000E-3 | 21.743 | 21.653 | 0.142 | 337.42E-3 | 92.980E-3
10.000E-3 | 5.9 | 59.000E-3 | 21.824 | 21.731 | 0.142 | 337.19E-3 | 93.007E-3
10.000E-3 | 6 | 60.000E-3 | 21.905 | 21.809 | 0.141 | 336.95E-3 | 93.033E-3
10.000E-3 | 6.1 | 61.000E-3 | 21.989 | 21.89 | 0.141 | 336.70E-3 | 93.061E-3
10.000E-3 | 6.2 | 62.000E-3 | 22.082 | 21.98 | 0.141 | 336.44E-3 | 93.093E-3
10.000E-3 | 6.3 | 63.000E-3 | 22.177 | 22.072 | 0.141 | 336.17E-3 | 93.124E-3
10.000E-3 | 6.4 | 64.000E-3 | 22.274 | 22.166 | 0.141 | 335.89E-3 | 93.157E-3
10.000E-3 | 6.5 | 65.000E-3 | 22.374 | 22.263 | 0.141 | 335.60E-3 | 93.191E-3
10.000E-3 | 6.6 | 66.000E-3 | 22.476 | 22.361 | 0.14 | 335.32E-3 | 93.225E-3
10.000E-3 | 6.7 | 67.000E-3 | 22.58 | 22.462 | 0.14 | 335.02E-3 | 93.260E-3
10.000E-3 | 6.8 | 68.000E-3 | 22.687 | 22.565 | 0.14 | 334.72E-3 | 93.296E-3
10.000E-3 | 6.9 | 69.000E-3 | 22.795 | 22.67 | 0.14 | 334.41E-3 | 93.333E-3
10.000E-3 | 7 | 70.000E-3 | 22.906 | 22.778 | 0.14 | 334.10E-3 | 93.370E-3
10.000E-3 | 7.1 | 71.000E-3 | 23.02 | 22.888 | 0.139 | 333.79E-3 | 93.408E-3
10.000E-3 | 7.2 | 72.000E-3 | 23.135 | 23 | 0.139 | 333.46E-3 | 93.447E-3
10.000E-3 | 7.3 | 73.000E-3 | 23.253 | 23.114 | 0.139 | 333.14E-3 | 93.487E-3
10.000E-3 | 7.4 | 74.000E-3 | 23.373 | 23.231 | 0.139 | 332.81E-3 | 93.528E-3
10.000E-3 | 7.5 | 75.000E-3 | 23.496 | 23.349 | 0.139 | 332.47E-3 | 93.570E-3
10.000E-3 | 7.6 | 76.000E-3 | 23.62 | 23.47 | 0.138 | 332.13E-3 | 93.612E-3
10.000E-3 | 7.7 | 77.000E-3 | 23.747 | 23.593 | 0.138 | 331.79E-3 | 93.656E-3
10.000E-3 | 7.8 | 78.000E-3 | 23.877 | 23.719 | 0.138 | 331.45E-3 | 93.701E-3
10.000E-3 | 7.9 | 79.000E-3 | 24.012 | 23.85 | 0.138 | 331.10E-3 | 93.747E-3
10.000E-3 | 8 | 80.000E-3 | 24.155 | 23.989 | 0.138 | 330.72E-3 | 93.797E-3
10.000E-3 | 8.1 | 81.000E-3 | 24.301 | 24.131 | 0.137 | 330.34E-3 | 93.848E-3
10.000E-3 | 8.2 | 82.000E-3 | 24.45 | 24.276 | 0.137 | 329.95E-3 | 93.899E-3
10.000E-3 | 8.3 | 83.000E-3 | 24.602 | 24.425 | 0.137 | 329.56E-3 | 93.952E-3
10.000E-3 | 8.4 | 84.000E-3 | 24.757 | 24.576 | 0.136 | 329.15E-3 | 94.006E-3
10.000E-3 | 8.5 | 85.000E-3 | 24.916 | 24.73 | 0.136 | 328.74E-3 | 94.061E-3
10.000E-3 | 8.6 | 86.000E-3 | 25.078 | 24.888 | 0.136 | 328.31E-3 | 94.117E-3
10.000E-3 | 8.7 | 87.000E-3 | 25.242 | 25.049 | 0.136 | 327.88E-3 | 94.174E-3
10.000E-3 | 8.8 | 88.000E-3 | 25.41 | 25.213 | 0.135 | 327.44E-3 | 94.232E-3
10.000E-3 | 8.9 | 89.000E-3 | 25.582 | 25.38 | 0.135 | 326.99E-3 | 94.292E-3
10.000E-3 | 9 | 90.000E-3 | 25.756 | 25.55 | 0.135 | 326.54E-3 | 94.352E-3
10.000E-3 | 9.1 | 91.000E-3 | 25.934 | 25.723 | 0.134 | 326.08E-3 | 94.413E-3
10.000E-3 | 9.2 | 92.000E-3 | 26.114 | 25.9 | 0.134 | 325.60E-3 | 94.476E-3
10.000E-3 | 9.3 | 93.000E-3 | 26.298 | 26.079 | 0.134 | 325.12E-3 | 94.539E-3
10.000E-3 | 9.4 | 94.000E-3 | 26.485 | 26.262 | 0.133 | 324.63E-3 | 94.604E-3
10.000E-3 | 9.5 | 95.000E-3 | 26.676 | 26.448 | 0.133 | 324.14E-3 | 94.669E-3
10.000E-3 | 9.6 | 96.000E-3 | 26.869 | 26.637 | 0.133 | 323.64E-3 | 94.736E-3
10.000E-3 | 9.7 | 97.000E-3 | 27.066 | 26.829 | 0.132 | 323.13E-3 | 94.804E-3
10.000E-3 | 9.8 | 98.000E-3 | 27.265 | 27.024 | 0.132 | 322.63E-3 | 94.874E-3
10.000E-3 | 9.9 | 99.000E-3 | 27.468 | 27.223 | 0.132 | 322.12E-3 | 94.945E-3
10.000E-3 | 10 | 100.00E-3 | 27.674 | 27.424 | 0.131 | 321.61E-3 | 95.017E-3
10.000E-3 | 10.1 | 101.00E-3 | 27.884 | 27.629 | 0.131 | 321.09E-3 | 95.091E-3
10.000E-3 | 10.2 | 102.00E-3 | 28.1 | 27.841 | 0.13 | 320.54E-3 | 95.166E-3
10.000E-3 | 10.3 | 103.00E-3 | 28.322 | 28.058 | 0.13 | 319.95E-3 | 95.243E-3
10.000E-3 | 10.4 | 104.00E-3 | 28.548 | 28.279 | 0.13 | 319.36E-3 | 95.321E-3
10.000E-3 | 10.5 | 105.00E-3 | 28.777 | 28.504 | 0.129 | 318.75E-3 | 95.400E-3
10.000E-3 | 10.6 | 106.00E-3 | 29.01 | 28.732 | 0.129 | 318.14E-3 | 95.480E-3
10.000E-3 | 10.7 | 107.00E-3 | 29.247 | 28.965 | 0.128 | 317.51E-3 | 95.562E-3
10.000E-3 | 10.8 | 108.00E-3 | 29.487 | 29.2 | 0.128 | 316.86E-3 | 95.644E-3
10.000E-3 | 10.9 | 109.00E-3 | 29.731 | 29.44 | 0.128 | 316.22E-3 | 95.728E-3
10.000E-3 | 11 | 110.00E-3 | 29.979 | 29.683 | 0.127 | 315.58E-3 | 95.814E-3
10.000E-3 | 11.1 | 111.00E-3 | 30.23 | 29.929 | 0.127 | 315.03E-3 | 95.904E-3
10.000E-3 | 11.2 | 112.00E-3 | 30.486 | 30.18 | 0.126 | 314.68E-3 | 96.006E-3
10.000E-3 | 11.3 | 113.00E-3 | 30.744 | 30.434 | 0.126 | 314.68E-3 | 96.128E-3
10.000E-3 | 11.4 | 114.00E-3 | 31.007 | 30.692 | 0.125 | 315.14E-3 | 96.275E-3
10.000E-3 | 11.5 | 115.00E-3 | 31.273 | 30.953 | 0.125 | 316.11E-3 | 96.455E-3
10.000E-3 | 11.6 | 116.00E-3 | 31.543 | 31.218 | 0.124 | 317.28E-3 | 96.653E-3
10.000E-3 | 11.7 | 117.00E-3 | 31.816 | 31.487 | 0.124 | 317.29E-3 | 96.841E-3
10.000E-3 | 11.8 | 118.00E-3 | 32.093 | 31.759 | 0.123 | 310.21E-3 | 96.538E-3
10.000E-3 | 11.9 | 119.00E-3 | 32.374 | 32.035 | 0.123 | 310.13E-3 | 96.635E-3
10.000E-3 | 12 | 120.00E-3 | 32.659 | 32.314 | 0.122 | 314.52E-3 | 97.095E-3
10.000E-3 | 12.1 | 121.00E-3 | 32.947 | 32.598 | 0.122 | 311.68E-3 | 97.079E-3
10.000E-3 | 12.2 | 122.00E-3 | 33.239 | 32.885 | 0.121 | 308.91E-3 | 97.063E-3
10.000E-3 | 12.3 | 123.00E-3 | 33.535 | 33.175 | 0.121 | 306.65E-3 | 97.074E-3
10.000E-3 | 12.4 | 124.00E-3 | 33.834 | 33.47 | 0.12 | 304.91E-3 | 97.118E-3
10.000E-3 | 12.5 | 125.00E-3 | 34.141 | 33.771 | 0.12 | 302.20E-3 | 97.084E-3
10.000E-3 | 12.6 | 126.00E-3 | 34.452 | 34.078 | 0.119 | 299.34E-3 | 97.033E-3
10.000E-3 | 12.7 | 127.00E-3 | 34.768 | 34.389 | 0.119 | 296.54E-3 | 96.986E-3
10.000E-3 | 12.8 | 128.00E-3 | 35.087 | 34.704 | 0.118 | 293.71E-3 | 96.937E-3
10.000E-3 | 12.9 | 129.00E-3 | 35.411 | 35.023 | 0.117 | 290.78E-3 | 96.881E-3
10.000E-3 | 13 | 130.00E-3 | 35.739 | 35.346 | 0.117 | 287.72E-3 | 96.817E-3
10.000E-3 | 13.1 | 131.00E-3 | 36.071 | 35.673 | 0.116 | 284.48E-3 | 96.741E-3
10.000E-3 | 13.2 | 132.00E-3 | 36.407 | 36.004 | 0.116 | 281.06E-3 | 96.655E-3
10.000E-3 | 13.3 | 133.00E-3 | 36.747 | 36.339 | 0.115 | 277.49E-3 | 96.562E-3
10.000E-3 | 13.4 | 134.00E-3 | 37.091 | 36.679 | 0.114 | 273.82E-3 | 96.467E-3
10.000E-3 | 13.5 | 135.00E-3 | 37.439 | 37.022 | 0.114 | 270.08E-3 | 96.372E-3
10.000E-3 | 13.6 | 136.00E-3 | 37.791 | 37.369 | 0.113 | 266.33E-3 | 96.276E-3
10.000E-3 | 13.7 | 137.00E-3 | 38.148 | 37.721 | 0.112 | 262.64E-3 | 96.179E-3
10.000E-3 | 13.8 | 138.00E-3 | 38.508 | 38.076 | 0.112 | 259.15E-3 | 96.084E-3
10.000E-3 | 13.9 | 139.00E-3 | 38.873 | 38.436 | 0.111 | 256.00E-3 | 95.996E-3
10.000E-3 | 14 | 140.00E-3 | 39.241 | 38.8 | 0.11 | 253.40E-3 | 95.921E-3
10.000E-3 | 14.1 | 141.00E-3 | 39.614 | 39.167 | 0.11 | 251.58E-3 | 95.869E-3
10.000E-3 | 14.2 | 142.00E-3 | 39.991 | 39.539 | 0.109 | 250.80E-3 | 95.851E-3
10.000E-3 | 14.3 | 143.00E-3 | 40.372 | 39.915 | 0.108 | 251.37E-3 | 95.878E-3
10.000E-3 | 14.4 | 144.00E-3 | 40.756 | 40.295 | 0.108 | 253.62E-3 | 95.965E-3
10.000E-3 | 14.5 | 145.00E-3 | 41.145 | 40.679 | 0.107 | 257.93E-3 | 96.130E-3
10.000E-3 | 14.6 | 146.00E-3 | 41.538 | 41.067 | 0.106 | 264.68E-3 | 96.389E-3
10.000E-3 | 14.7 | 147.00E-3 | 41.935 | 41.459 | 0.105 | 274.31E-3 | 96.763E-3
10.000E-3 | 14.8 | 148.00E-3 | 42.339 | 41.858 | 0.105 | 226.42E-3 | 94.062E-3
10.000E-3 | 14.9 | 149.00E-3 | 42.747 | 42.26 | 0.104 | 175.82E-3 | 91.171E-3
10.000E-3 | 15 | 150.00E-3 | 43.159 | 42.667 | 0.103 | 125.23E-3 | 88.234E-3
10.000E-3 | 15.1 | 151.00E-3 | 43.575 | 43.078 | 0.102 | 75.401E-3 | 85.286E-3
10.000E-3 | 15.2 | 152.00E-3 | 43.995 | 43.494 | 0.101 | 27.103E-3 | 82.366E-3
10.000E-3 | 15.3 | 153.00E-3 | 44.42 | 43.913 | 0.1 | -0.018886 | 79.513E-3
10.000E-3 | 15.4 | 154.00E-3 | 44.849 | 44.337 | 0.1 | -0.061784 | 76.766E-3
10.000E-3 | 15.5 | 155.00E-3 | 45.282 | 44.765 | 0.099 | -0.10082 | 74.164E-3
10.000E-3 | 15.6 | 156.00E-3 | 45.72 | 45.198 | 0.098 | -0.13523 | 71.747E-3
10.000E-3 | 15.7 | 157.00E-3 | 46.162 | 45.635 | 0.097 | -0.16429 | 69.551E-3
10.000E-3 | 15.8 | 158.00E-3 | 46.608 | 46.076 | 0.096 | -0.18732 | 67.613E-3
10.000E-3 | 15.9 | 159.00E-3 | 47.058 | 46.521 | 0.095 | -0.2037 | 65.963E-3
10.000E-3 | 16 | 160.00E-3 | 47.513 | 46.97 | 0.094 | -0.21286 | 64.633E-3
10.000E-3 | 16.1 | 161.00E-3 | 47.972 | 47.424 | 0.093 | -0.21433 | 63.646E-3
10.000E-3 | 16.2 | 162.00E-3 | 48.435 | 47.882 | 0.092 | -0.20772 | 63.025E-3
10.000E-3 | 16.3 | 163.00E-3 | 48.902 | 48.344 | 0.091 | -0.19275 | 62.783E-3
10.000E-3 | 16.4 | 164.00E-3 | 49.374 | 48.81 | 0.09 | -0.16923 | 62.933E-3
10.000E-3 | 16.5 | 165.00E-3 | 49.85 | 49.281 | 0.089 | -0.13712 | 63.477E-3
10.000E-3 | 16.6 | 166.00E-3 | 50.33 | 49.756 | 0.088 | -0.096479 | 64.415E-3
10.000E-3 | 16.7 | 167.00E-3 | 50.815 | 50.235 | 0.087 | -0.047492 | 65.736E-3
10.000E-3 | 16.8 | 168.00E-3 | 51.304 | 50.719 | 0.086 | 9.5194E-3 | 67.427E-3
10.000E-3 | 16.9 | 169.00E-3 | 51.797 | 51.206 | 0.085 | 74.115E-3 | 69.465E-3
10.000E-3 | 17 | 170.00E-3 | 52.294 | 51.697 | 0.084 | 132.77E-3 | 71.074E-3
10.000E-3 | 17.1 | 171.00E-3 | 52.795 | 52.184 | 0.082 | 109.78E-3 | 67.868E-3
10.000E-3 | 17.2 | 172.00E-3 | 53.301 | 52.675 | 0.08 | 91.054E-3 | 64.808E-3
10.000E-3 | 17.3 | 173.00E-3 | 53.811 | 53.169 | 0.078 | 76.740E-3 | 61.907E-3
10.000E-3 | 17.4 | 174.00E-3 | 54.325 | 53.666 | 0.076 | 66.921E-3 | 59.174E-3
10.000E-3 | 17.5 | 175.00E-3 | 54.844 | 54.167 | 0.074 | 61.595E-3 | 56.611E-3
10.000E-3 | 17.6 | 176.00E-3 | 55.366 | 54.672 | 0.072 | 60.701E-3 | 54.218E-3
10.000E-3 | 17.7 | 177.00E-3 | 55.893 | 55.18 | 0.07 | 64.143E-3 | 51.991E-3
10.000E-3 | 17.8 | 178.00E-3 | 56.424 | 55.691 | 0.068 | 71.839E-3 | 49.924E-3
10.000E-3 | 17.9 | 179.00E-3 | 56.96 | 56.206 | 0.067 | 83.731E-3 | 48.008E-3
10.000E-3 | 18 | 180.00E-3 | 57.5 | 56.725 | 0.065 | 99.795E-3 | 46.232E-3
10.000E-3 | 18.1 | 181.00E-3 | 58.043 | 57.247 | 0.064 | 120.52E-3 | 44.584E-3
10.000E-3 | 18.2 | 182.00E-3 | 58.592 | 57.772 | 0.064 | 147.38E-3 | 43.051E-3
10.000E-3 | 18.3 | 183.00E-3 | 59.144 | 58.301 | 0.066 | 183.27E-3 | 41.628E-3
10.000E-3 | 18.4 | 184.00E-3 | 59.701 | 58.833 | 0.07 | 230.70E-3 | 40.304E-3
10.000E-3 | 18.5 | 185.00E-3 | 60.262 | 59.369 | 0.079 | 292.47E-3 | 39.071E-3
10.000E-3 | 18.6 | 186.00E-3 | 60.827 | 59.909 | 0.096 | 368.22E-3 | 37.931E-3
10.000E-3 | 18.7 | 187.00E-3 | 61.397 | 60.452 | 0.125 | 459.56E-3 | 36.875E-3
10.000E-3 | 18.8 | 188.00E-3 | 61.97 | 60.998 | 0.163 | 584.64E-3 | 35.911E-3
10.000E-3 | 18.9 | 189.00E-3 | 62.548 | 61.548 | 0.206 | 776.80E-3 | 35.039E-3
10.000E-3 | 19 | 190.00E-3 | 63.13 | 62.101 | 0.253 | 970.59E-3 | 34.276E-3
10.000E-3 | 19.1 | 191.00E-3 | 63.716 | 62.658 | 0.303 | 1.1554 | 33.621E-3
10.000E-3 | 19.2 | 192.00E-3 | 64.306 | 63.218 | 0.355 | 1.3314 | 33.081E-3
10.000E-3 | 19.3 | 193.00E-3 | 64.901 | 63.782 | 0.408 | 1.5001 | 32.666E-3
10.000E-3 | 19.4 | 194.00E-3 | 65.499 | 64.35 | 0.464 | 1.6638 | 32.378E-3
10.000E-3 | 19.5 | 195.00E-3 | 66.102 | 64.92 | 0.521 | 1.8247 | 32.224E-3
10.000E-3 | 19.6 | 196.00E-3 | 66.709 | 65.495 | 0.58 | 1.9855 | 32.204E-3
10.000E-3 | 19.7 | 197.00E-3 | 67.321 | 66.072 | 0.641 | 2.1484 | 32.313E-3
10.000E-3 | 19.8 | 198.00E-3 | 67.936 | 66.654 | 0.703 | 2.3157 | 32.534E-3
10.000E-3 | 19.9 | 199.00E-3 | 68.556 | 67.239 | 0.766 | 2.4893 | 32.843E-3
10.000E-3 | 20 | 200.00E-3 | 69.18 | 67.827 | 0.831 | 2.6703 | 33.197E-3
10.000E-3 | 20.1 | 201.00E-3 | 69.808 | 68.419 | 0.897 | 2.8595 | 33.543E-3
10.000E-3 | 20.2 | 202.00E-3 | 70.441 | 69.014 | 0.965 | 3.0563 | 33.804E-3
10.000E-3 | 20.3 | 203.00E-3 | 71.077 | 69.613 | 1.034 | 3.2596 | 33.902E-3
10.000E-3 | 20.4 | 204.00E-3 | 71.718 | 70.215 | 1.104 | 3.4671 | 33.784E-3
10.000E-3 | 20.5 | 205.00E-3 | 72.364 | 70.821 | 1.176 | 3.6771 | 33.460E-3
10.000E-3 | 20.6 | 206.00E-3 | 73.013 | 71.43 | 1.249 | 3.8883 | 32.966E-3
10.000E-3 | 20.7 | 207.00E-3 | 73.667 | 72.042 | 1.324 | 4.1003 | 32.323E-3
10.000E-3 | 20.8 | 208.00E-3 | 74.325 | 72.659 | 1.399 | 4.3132 | 31.521E-3
10.000E-3 | 20.9 | 209.00E-3 | 74.987 | 73.278 | 1.477 | 4.5269 | 30.561E-3
10.000E-3 | 21 | 210.00E-3 | 75.653 | 73.902 | 1.555 | 4.7415 | 29.449E-3
10.000E-3 | 21.1 | 211.00E-3 | 76.324 | 74.528 | 1.635 | 4.9569 | 28.185E-3
10.000E-3 | 21.2 | 212.00E-3 | 76.999 | 75.158 | 1.717 | 5.1732 | 26.765E-3
10.000E-3 | 21.3 | 213.00E-3 | 77.678 | 75.792 | 1.8 | 5.3903 | 25.184E-3
10.000E-3 | 21.4 | 214.00E-3 | 78.361 | 76.429 | 1.884 | 5.6082 | 23.442E-3
10.000E-3 | 21.5 | 215.00E-3 | 79.049 | 77.07 | 1.969 | 5.827 | 21.538E-3
10.000E-3 | 21.6 | 216.00E-3 | 79.744 | 77.713 | 2.049 | 6.0477 | 20.716E-3
10.000E-3 | 21.7 | 217.00E-3 | 80.443 | 78.358 | 2.123 | 6.2704 | 21.290E-3
10.000E-3 | 21.8 | 218.00E-3 | 81.132 | 79.006 | 2.197 | 6.4939 | 21.820E-3
10.000E-3 | 21.9 | 219.00E-3 | 81.826 | 79.657 | 2.272 | 6.718 | 22.306E-3
10.000E-3 | 22 | 220.00E-3 | 82.523 | 80.312 | 2.348 | 6.9429 | 22.745E-3
10.000E-3 | 22.1 | 221.00E-3 | 83.224 | 80.971 | 2.424 | 7.1683 | 23.138E-3
10.000E-3 | 22.2 | 222.00E-3 | 83.929 | 81.632 | 2.502 | 7.3944 | 23.483E-3
10.000E-3 | 22.3 | 223.00E-3 | 84.637 | 82.298 | 2.58 | 7.6211 | 23.779E-3
10.000E-3 | 22.4 | 224.00E-3 | 85.348 | 82.966 | 2.658 | 7.8483 | 24.028E-3
10.000E-3 | 22.5 | 225.00E-3 | 86.064 | 83.638 | 2.738 | 8.0761 | 24.227E-3
10.000E-3 | 22.6 | 226.00E-3 | 86.783 | 84.313 | 2.818 | 8.3043 | 24.377E-3
10.000E-3 | 22.7 | 227.00E-3 | 87.506 | 84.992 | 2.899 | 8.5337 | 24.492E-3
10.000E-3 | 22.8 | 228.00E-3 | 88.226 | 85.678 | 2.979 | 8.7793 | 24.876E-3
10.000E-3 | 22.9 | 229.00E-3 | 88.949 | 86.368 | 3.06 | 9.028 | 25.263E-3
10.000E-3 | 23 | 230.00E-3 | 89.674 | 87.062 | 3.142 | 9.2797 | 25.650E-3
10.000E-3 | 23.1 | 231.00E-3 | 90.402 | 87.76 | 3.225 | 9.5343 | 26.041E-3
10.000E-3 | 23.2 | 232.00E-3 | 91.133 | 88.462 | 3.307 | 9.7919 | 26.435E-3
10.000E-3 | 23.3 | 233.00E-3 | 91.867 | 89.168 | 3.391 | 10.052 | 26.834E-3
10.000E-3 | 23.4 | 234.00E-3 | 92.603 | 89.879 | 3.475 | 10.316 | 27.239E-3
10.000E-3 | 23.5 | 235.00E-3 | 93.342 | 90.593 | 3.56 | 10.582 | 27.654E-3
10.000E-3 | 23.6 | 236.00E-3 | 94.083 | 91.311 | 3.645 | 10.851 | 28.079E-3
10.000E-3 | 23.7 | 237.00E-3 | 94.827 | 92.033 | 3.731 | 11.123 | 28.519E-3
10.000E-3 | 23.8 | 238.00E-3 | 95.574 | 92.76 | 3.817 | 11.398 | 28.977E-3
10.000E-3 | 23.9 | 239.00E-3 | 96.323 | 93.49 | 3.904 | 11.676 | 29.456E-3
10.000E-3 | 24 | 240.00E-3 | 97.075 | 94.224 | 3.991 | 11.957 | 29.961E-3
10.000E-3 | 24.1 | 241.00E-3 | 97.829 | 94.963 | 4.079 | 12.241 | 30.496E-3
10.000E-3 | 24.2 | 242.00E-3 | 98.586 | 95.705 | 4.168 | 12.529 | 31.067E-3
10.000E-3 | 24.3 | 243.00E-3 | 99.346 | 96.451 | 4.257 | 12.819 | 31.679E-3
10.000E-3 | 24.4 | 244.00E-3 | 100.11 | 97.202 | 4.347 | 13.112 | 32.338E-3
10.000E-3 | 24.5 | 245.00E-3 | 100.87 | 97.956 | 4.438 | 13.409 | 33.052E-3
10.000E-3 | 24.6 | 246.00E-3 | 101.64 | 98.715 | 4.528 | 13.709 | 33.828E-3
10.000E-3 | 24.7 | 247.00E-3 | 102.41 | 99.477 | 4.62 | 14.012 | 34.673E-3
10.000E-3 | 24.8 | 248.00E-3 | 103.18 | 100.24 | 4.712 | 14.319 | 35.596E-3
10.000E-3 | 24.9 | 249.00E-3 | 103.96 | 101.01 | 4.805 | 14.63 | 36.607E-3
10.000E-3 | 25 | 250.00E-3 | 104.73 | 101.79 | 4.9 | 14.942 | 37.451E-3
10.000E-3 | 25.1 | 251.00E-3 | 105.51 | 102.56 | 5.003 | 15.246 | 37.299E-3
10.000E-3 | 25.2 | 252.00E-3 | 106.28 | 103.33 | 5.107 | 15.553 | 37.158E-3
10.000E-3 | 25.3 | 253.00E-3 | 107.06 | 104.11 | 5.212 | 15.864 | 37.039E-3
10.000E-3 | 25.4 | 254.00E-3 | 107.84 | 104.89 | 5.319 | 16.178 | 36.954E-3
10.000E-3 | 25.5 | 255.00E-3 | 108.62 | 105.67 | 5.428 | 16.496 | 36.921E-3
10.000E-3 | 25.6 | 256.00E-3 | 109.41 | 106.46 | 5.537 | 16.818 | 36.947E-3
10.000E-3 | 25.7 | 257.00E-3 | 110.19 | 107.25 | 5.648 | 17.143 | 37.043E-3
10.000E-3 | 25.8 | 258.00E-3 | 110.98 | 108.05 | 5.76 | 17.474 | 37.224E-3
10.000E-3 | 25.9 | 259.00E-3 | 111.77 | 108.84 | 5.874 | 17.808 | 37.501E-3
10.000E-3 | 26 | 260.00E-3 | 112.56 | 109.65 | 5.989 | 18.148 | 37.891E-3
10.000E-3 | 26.1 | 261.00E-3 | 113.36 | 110.45 | 6.105 | 18.493 | 38.405E-3
10.000E-3 | 26.2 | 262.00E-3 | 114.15 | 111.26 | 6.222 | 18.843 | 39.059E-3
10.000E-3 | 26.3 | 263.00E-3 | 114.95 | 112.07 | 6.341 | 19.198 | 39.866E-3
10.000E-3 | 26.4 | 264.00E-3 | 115.75 | 112.88 | 6.461 | 19.56 | 40.842E-3
10.000E-3 | 26.5 | 265.00E-3 | 116.55 | 113.7 | 6.583 | 19.927 | 42.000E-3
10.000E-3 | 26.6 | 266.00E-3 | 117.36 | 114.52 | 6.705 | 20.301 | 43.356E-3
10.000E-3 | 26.7 | 267.00E-3 | 118.17 | 115.35 | 6.83 | 20.682 | 44.924E-3
10.000E-3 | 26.8 | 268.00E-3 | 118.97 | 116.17 | 6.955 | 21.069 | 46.718E-3
10.000E-3 | 26.9 | 269.00E-3 | 119.78 | 117 | 7.082 | 21.464 | 48.754E-3
10.000E-3 | 27 | 270.00E-3 | 120.6 | 117.84 | 7.21 | 21.866 | 51.047E-3
10.000E-3 | 27.1 | 271.00E-3 | 121.41 | 118.68 | 7.339 | 22.276 | 53.610E-3
10.000E-3 | 27.2 | 272.00E-3 | 122.23 | 119.52 | 7.47 | 22.694 | 56.458E-3
10.000E-3 | 27.3 | 272.99E-3 | 123.04 | 120.36 | 7.607 | 23.112 | 58.487E-3
10.000E-3 | 27.4 | 273.95E-3 | 123.85 | 121.2 | 7.755 | 23.522 | 58.730E-3
10.000E-3 | 27.5 | 274.91E-3 | 124.67 | 122.04 | 7.906 | 23.94 | 59.074E-3
10.000E-3 | 27.6 | 275.87E-3 | 125.48 | 122.88 | 8.06 | 24.366 | 59.541E-3
10.000E-3 | 27.7 | 276.83E-3 | 126.3 | 123.72 | 8.216 | 24.8 | 60.146E-3
10.000E-3 | 27.8 | 277.78E-3 | 127.12 | 124.57 | 8.374 | 25.242 | 60.909E-3
10.000E-3 | 27.9 | 278.73E-3 | 127.93 | 125.42 | 8.536 | 25.694 | 61.846E-3
10.000E-3 | 28 | 279.68E-3 | 128.75 | 126.27 | 8.699 | 26.155 | 62.975E-3
10.000E-3 | 28.1 | 280.63E-3 | 129.57 | 127.13 | 8.865 | 26.625 | 64.312E-3
10.000E-3 | 28.2 | 281.57E-3 | 130.39 | 127.99 | 9.034 | 27.105 | 65.874E-3
10.000E-3 | 28.3 | 282.51E-3 | 131.22 | 128.85 | 9.206 | 27.595 | 67.675E-3
10.000E-3 | 28.4 | 283.44E-3 | 132.04 | 129.71 | 9.379 | 28.096 | 69.732E-3
10.000E-3 | 28.5 | 284.25E-3 | 132.86 | 130.56 | 9.558 | 28.592 | 70.771E-3
10.000E-3 | 28.6 | 284.99E-3 | 133.68 | 131.42 | 9.741 | 29.092 | 71.480E-3
10.000E-3 | 28.7 | 285.69E-3 | 134.51 | 132.27 | 9.927 | 29.601 | 72.255E-3
10.000E-3 | 28.8 | 286.37E-3 | 135.33 | 133.13 | 10.116 | 30.118 | 73.118E-3
10.000E-3 | 28.9 | 287.02E-3 | 136.16 | 133.99 | 10.308 | 30.644 | 74.090E-3
10.000E-3 | 29 | 287.64E-3 | 136.98 | 134.84 | 10.503 | 31.18 | 75.189E-3
10.000E-3 | 29.1 | 288.22E-3 | 137.8 | 135.7 | 10.701 | 31.726 | 76.434E-3
10.000E-3 | 29.2 | 288.73E-3 | 138.62 | 136.55 | 10.901 | 32.272 | 77.457E-3
10.000E-3 | 29.3 | 289.15E-3 | 139.44 | 137.39 | 11.103 | 32.818 | 78.239E-3
10.000E-3 | 29.4 | 289.53E-3 | 140.26 | 138.23 | 11.307 | 33.37 | 79.027E-3
10.000E-3 | 29.5 | 289.85E-3 | 141.08 | 139.07 | 11.514 | 33.929 | 79.829E-3
10.000E-3 | 29.6 | 290.11E-3 | 141.9 | 139.9 | 11.723 | 34.495 | 80.654E-3
10.000E-3 | 29.7 | 290.33E-3 | 142.71 | 140.74 | 11.935 | 35.067 | 81.511E-3
10.000E-3 | 29.8 | 290.49E-3 | 143.52 | 141.56 | 12.149 | 35.647 | 82.408E-3
10.000E-3 | 29.9 | 290.59E-3 | 144.32 | 142.38 | 12.365 | 36.227 | 83.252E-3
10.000E-3 | 30 | 290.62E-3 | 145.1 | 143.19 | 12.58 | 36.802 | 83.946E-3
10.000E-3 | 30.1 | 290.59E-3 | 145.87 | 144 | 12.796 | 37.38 | 84.609E-3
10.000E-3 | 30.2 | 290.50E-3 | 146.63 | 144.8 | 13.014 | 37.961 | 85.239E-3
10.000E-3 | 30.3 | 290.35E-3 | 147.39 | 145.59 | 13.233 | 38.545 | 85.834E-3
10.000E-3 | 30.4 | 290.15E-3 | 148.12 | 146.38 | 13.453 | 39.132 | 86.392E-3
10.000E-3 | 30.5 | 289.88E-3 | 148.86 | 147.16 | 13.675 | 39.722 | 86.911E-3
10.000E-3 | 30.6 | 289.56E-3 | 149.58 | 147.93 | 13.898 | 40.312 | 87.413E-3
10.000E-3 | 30.7 | 289.19E-3 | 150.29 | 148.69 | 14.116 | 40.892 | 87.963E-3
10.000E-3 | 30.8 | 288.76E-3 | 151 | 149.43 | 14.334 | 41.473 | 88.473E-3
10.000E-3 | 30.9 | 288.28E-3 | 151.7 | 150.17 | 14.552 | 42.052 | 88.933E-3
10.000E-3 | 31 | 287.74E-3 | 152.4 | 150.9 | 14.77 | 42.63 | 89.334E-3
10.000E-3 | 31.1 | 287.14E-3 | 153.08 | 151.62 | 14.988 | 43.207 | 89.668E-3
10.000E-3 | 31.2 | 286.49E-3 | 153.76 | 152.33 | 15.206 | 43.783 | 89.924E-3
10.000E-3 | 31.3 | 285.78E-3 | 154.42 | 153.04 | 15.424 | 44.357 | 90.102E-3
10.000E-3 | 31.4 | 285.05E-3 | 155.08 | 153.72 | 15.637 | 44.925 | 90.296E-3
10.000E-3 | 31.5 | 284.28E-3 | 155.72 | 154.4 | 15.849 | 45.491 | 90.437E-3
10.000E-3 | 31.6 | 283.47E-3 | 156.34 | 155.06 | 16.059 | 46.055 | 90.620E-3
10.000E-3 | 31.7 | 282.63E-3 | 156.96 | 155.72 | 16.268 | 46.617 | 90.789E-3
10.000E-3 | 31.8 | 281.75E-3 | 157.56 | 156.36 | 16.475 | 47.176 | 90.929E-3
10.000E-3 | 31.9 | 280.84E-3 | 158.16 | 156.98 | 16.679 | 47.726 | 90.996E-3
10.000E-3 | 32 | 279.92E-3 | 158.75 | 157.6 | 16.878 | 48.266 | 90.972E-3
10.000E-3 | 32.1 | 278.96E-3 | 159.34 | 158.2 | 17.075 | 48.799 | 90.850E-3
10.000E-3 | 32.2 | 277.98E-3 | 159.91 | 158.79 | 17.269 | 49.324 | 90.652E-3
10.000E-3 | 32.3 | 277.00E-3 | 160.45 | 159.37 | 17.462 | 49.856 | 90.796E-3
10.000E-3 | 32.4 | 276.01E-3 | 160.97 | 159.93 | 17.652 | 50.385 | 90.992E-3
10.000E-3 | 32.5 | 275.01E-3 | 161.48 | 160.49 | 17.84 | 50.912 | 91.217E-3
10.000E-3 | 32.6 | 274.00E-3 | 161.98 | 161.03 | 18.025 | 51.43 | 91.383E-3
10.000E-3 | 32.7 | 273.00E-3 | 162.48 | 161.56 | 18.204 | 51.934 | 91.428E-3
10.000E-3 | 32.8 | 272.00E-3 | 162.97 | 162.07 | 18.379 | 52.43 | 91.395E-3
10.000E-3 | 32.9 | 271.00E-3 | 163.43 | 162.57 | 18.55 | 52.917 | 91.272E-3
10.000E-3 | 33 | 270.00E-3 | 163.88 | 163.06 | 18.718 | 53.396 | 91.188E-3
10.000E-3 | 33.1 | 269.00E-3 | 164.32 | 163.54 | 18.881 | 53.867 | 91.064E-3
10.000E-3 | 33.2 | 268.00E-3 | 164.72 | 164 | 19.041 | 54.33 | 90.877E-3
10.000E-3 | 33.3 | 267.00E-3 | 165.12 | 164.45 | 19.198 | 54.786 | 90.712E-3
10.000E-3 | 33.4 | 266.00E-3 | 165.52 | 164.9 | 19.352 | 55.24 | 90.751E-3
10.000E-3 | 33.5 | 265.00E-3 | 165.91 | 165.33 | 19.503 | 55.69 | 90.828E-3
10.000E-3 | 33.6 | 264.00E-3 | 166.3 | 165.75 | 19.651 | 56.133 | 90.926E-3
10.000E-3 | 33.7 | 263.00E-3 | 166.68 | 166.15 | 19.797 | 56.57 | 91.030E-3
10.000E-3 | 33.8 | 262.00E-3 | 167.05 | 166.55 | 19.939 | 57 | 91.125E-3
10.000E-3 | 33.9 | 261.00E-3 | 167.41 | 166.93 | 20.079 | 57.423 | 91.199E-3
10.000E-3 | 34 | 260.00E-3 | 167.75 | 167.31 | 20.214 | 57.838 | 91.227E-3
10.000E-3 | 34.1 | 259.00E-3 | 168.1 | 167.67 | 20.343 | 58.233 | 91.141E-3
10.000E-3 | 34.2 | 258.00E-3 | 168.44 | 168.02 | 20.467 | 58.618 | 91.022E-3
10.000E-3 | 34.3 | 257.00E-3 | 168.75 | 168.36 | 20.589 | 58.997 | 90.940E-3
10.000E-3 | 34.4 | 256.00E-3 | 169.05 | 168.69 | 20.708 | 59.368 | 90.825E-3
10.000E-3 | 34.5 | 255.00E-3 | 169.34 | 169.01 | 20.824 | 59.729 | 90.689E-3
10.000E-3 | 34.6 | 254.00E-3 | 169.63 | 169.32 | 20.935 | 60.08 | 90.532E-3
10.000E-3 | 34.7 | 253.00E-3 | 169.91 | 169.62 | 21.042 | 60.422 | 90.341E-3
10.000E-3 | 34.8 | 252.00E-3 | 170.18 | 169.91 | 21.144 | 60.748 | 90.110E-3
10.000E-3 | 34.9 | 251.00E-3 | 170.36 | 170.13 | 21.227 | 61.005 | 89.912E-3
10.000E-3 | 35 | 250.00E-3 | 170.54 | 170.36 | 21.31 | 61.265 | 89.762E-3
10.000E-3 | 35.1 | 249.00E-3 | 170.73 | 170.58 | 21.393 | 61.526 | 89.661E-3
10.000E-3 | 35.2 | 248.00E-3 | 170.91 | 170.8 | 21.476 | 61.789 | 89.607E-3
10.000E-3 | 35.3 | 247.00E-3 | 171.1 | 171.03 | 21.558 | 62.054 | 89.600E-3
10.000E-3 | 35.4 | 246.00E-3 | 171.28 | 171.25 | 21.641 | 62.322 | 89.640E-3
10.000E-3 | 35.5 | 245.00E-3 | 171.47 | 171.48 | 21.724 | 62.591 | 89.725E-3
10.000E-3 | 35.6 | 244.00E-3 | 171.62 | 171.65 | 21.787 | 62.798 | 89.607E-3
10.000E-3 | 35.7 | 243.00E-3 | 171.77 | 171.81 | 21.848 | 62.999 | 89.493E-3
10.000E-3 | 35.8 | 242.00E-3 | 171.92 | 171.98 | 21.908 | 63.202 | 89.408E-3
10.000E-3 | 35.9 | 241.00E-3 | 172.07 | 172.14 | 21.969 | 63.407 | 89.350E-3
10.000E-3 | 36 | 240.00E-3 | 172.22 | 172.3 | 22.029 | 63.612 | 89.320E-3
10.000E-3 | 36.1 | 239.00E-3 | 172.36 | 172.47 | 22.089 | 63.819 | 89.316E-3
10.000E-3 | 36.2 | 238.00E-3 | 172.5 | 172.63 | 22.149 | 64.027 | 89.340E-3
10.000E-3 | 36.3 | 237.00E-3 | 172.59 | 172.76 | 22.195 | 64.187 | 89.287E-3
10.000E-3 | 36.4 | 236.00E-3 | 172.66 | 172.87 | 22.237 | 64.331 | 89.214E-3
10.000E-3 | 36.5 | 235.00E-3 | 172.73 | 172.99 | 22.278 | 64.475 | 89.153E-3
10.000E-3 | 36.6 | 234.00E-3 | 172.79 | 173.1 | 22.32 | 64.62 | 89.106E-3
10.000E-3 | 36.7 | 233.00E-3 | 172.86 | 173.21 | 22.361 | 64.766 | 89.072E-3
10.000E-3 | 36.8 | 232.00E-3 | 172.92 | 173.33 | 22.402 | 64.912 | 89.051E-3
10.000E-3 | 36.9 | 231.00E-3 | 172.98 | 173.44 | 22.444 | 65.059 | 89.043E-3
10.000E-3 | 37 | 230.00E-3 | 173.04 | 173.55 | 22.482 | 65.195 | 89.027E-3
10.000E-3 | 37.1 | 229.00E-3 | 173.09 | 173.64 | 22.517 | 65.318 | 88.997E-3
10.000E-3 | 37.2 | 228.00E-3 | 173.14 | 173.73 | 22.55 | 65.436 | 88.966E-3
10.000E-3 | 37.3 | 227.00E-3 | 173.18 | 173.82 | 22.581 | 65.549 | 88.932E-3
10.000E-3 | 37.4 | 226.00E-3 | 173.22 | 173.89 | 22.61 | 65.652 | 88.923E-3
10.000E-3 | 37.5 | 225.00E-3 | 173.26 | 173.97 | 22.636 | 65.747 | 88.921E-3
10.000E-3 | 37.6 | 224.00E-3 | 173.29 | 174.03 | 22.66 | 65.835 | 88.925E-3
10.000E-3 | 37.7 | 223.00E-3 | 173.32 | 174.09 | 22.681 | 65.915 | 88.934E-3
10.000E-3 | 37.8 | 222.00E-3 | 173.34 | 174.14 | 22.701 | 65.987 | 88.946E-3
10.000E-3 | 37.9 | 221.00E-3 | 173.36 | 174.19 | 22.717 | 66.052 | 88.961E-3
10.000E-3 | 38 | 220.00E-3 | 173.38 | 174.23 | 22.732 | 66.109 | 88.978E-3
10.000E-3 | 38.1 | 219.00E-3 | 173.38 | 174.26 | 22.745 | 66.158 | 88.997E-3
10.000E-3 | 38.2 | 218.00E-3 | 173.38 | 174.29 | 22.755 | 66.199 | 89.018E-3
10.000E-3 | 38.3 | 217.00E-3 | 173.38 | 174.31 | 22.763 | 66.233 | 89.039E-3
10.000E-3 | 38.4 | 216.00E-3 | 173.36 | 174.33 | 22.769 | 66.258 | 89.061E-3
10.000E-3 | 38.5 | 215.00E-3 | 173.35 | 174.34 | 22.773 | 66.276 | 89.079E-3
10.000E-3 | 38.6 | 214.00E-3 | 173.32 | 174.35 | 22.775 | 66.286 | 89.096E-3
10.000E-3 | 38.7 | 213.00E-3 | 173.29 | 174.35 | 22.774 | 66.288 | 89.112E-3
10.000E-3 | 38.8 | 212.00E-3 | 173.26 | 174.34 | 22.772 | 66.283 | 89.125E-3
10.000E-3 | 38.9 | 211.00E-3 | 173.22 | 174.33 | 22.767 | 66.269 | 89.137E-3
10.000E-3 | 39 | 210.00E-3 | 173.17 | 174.31 | 22.76 | 66.248 | 89.148E-3
10.000E-3 | 39.1 | 209.00E-3 | 173.12 | 174.29 | 22.751 | 66.219 | 89.158E-3
10.000E-3 | 39.2 | 208.00E-3 | 173.06 | 174.26 | 22.741 | 66.187 | 89.171E-3
10.000E-3 | 39.3 | 207.00E-3 | 173 | 174.23 | 22.728 | 66.147 | 89.186E-3
10.000E-3 | 39.4 | 206.00E-3 | 172.93 | 174.2 | 22.714 | 66.101 | 89.201E-3
10.000E-3 | 39.5 | 205.00E-3 | 172.86 | 174.16 | 22.698 | 66.048 | 89.218E-3
10.000E-3 | 39.6 | 204.00E-3 | 172.78 | 174.11 | 22.68 | 65.989 | 89.237E-3
10.000E-3 | 39.7 | 203.00E-3 | 172.69 | 174.06 | 22.66 | 65.922 | 89.259E-3
10.000E-3 | 39.8 | 202.00E-3 | 172.6 | 174 | 22.639 | 65.849 | 89.284E-3
10.000E-3 | 39.9 | 201.00E-3 | 172.51 | 173.94 | 22.615 | 65.77 | 89.314E-3
10.000E-3 | 40 | 200.00E-3 | 172.41 | 173.87 | 22.589 | 65.684 | 89.349E-3
10.000E-3 | 40.1 | 199.00E-3 | 172.3 | 173.8 | 22.561 | 65.592 | 89.390E-3
10.000E-3 | 40.2 | 198.00E-3 | 172.19 | 173.72 | 22.532 | 65.493 | 89.438E-3
10.000E-3 | 40.3 | 197.00E-3 | 172.08 | 173.64 | 22.5 | 65.388 | 89.495E-3
10.000E-3 | 40.4 | 196.00E-3 | 171.95 | 173.55 | 22.467 | 65.276 | 89.561E-3
10.000E-3 | 40.5 | 195.00E-3 | 171.82 | 173.46 | 22.431 | 65.158 | 89.638E-3
10.000E-3 | 40.6 | 194.00E-3 | 171.69 | 173.36 | 22.395 | 65.038 | 89.674E-3
10.000E-3 | 40.7 | 193.00E-3 | 171.56 | 173.26 | 22.358 | 64.914 | 89.690E-3
10.000E-3 | 40.8 | 192.00E-3 | 171.43 | 173.16 | 22.319 | 64.784 | 89.710E-3
10.000E-3 | 40.9 | 191.00E-3 | 171.29 | 173.05 | 22.279 | 64.649 | 89.735E-3
10.000E-3 | 41 | 190.00E-3 | 171.15 | 172.94 | 22.237 | 64.509 | 89.767E-3
10.000E-3 | 41.1 | 189.00E-3 | 171 | 172.82 | 22.193 | 64.363 | 89.806E-3
10.000E-3 | 41.2 | 188.00E-3 | 170.85 | 172.7 | 22.147 | 64.212 | 89.854E-3
10.000E-3 | 41.3 | 187.00E-3 | 170.69 | 172.57 | 22.1 | 64.056 | 89.914E-3
10.000E-3 | 41.4 | 186.00E-3 | 170.53 | 172.44 | 22.051 | 63.896 | 89.986E-3
10.000E-3 | 41.5 | 185.00E-3 | 170.37 | 172.31 | 22 | 63.73 | 90.074E-3
10.000E-3 | 41.6 | 184.00E-3 | 170.19 | 172.16 | 21.948 | 63.559 | 90.177E-3
10.000E-3 | 41.7 | 183.00E-3 | 170.02 | 172.02 | 21.894 | 63.384 | 90.299E-3
10.000E-3 | 41.8 | 182.00E-3 | 169.84 | 171.87 | 21.838 | 63.204 | 90.442E-3
10.000E-3 | 41.9 | 181.00E-3 | 169.65 | 171.72 | 21.78 | 63.02 | 90.607E-3
10.000E-3 | 42 | 180.00E-3 | 169.47 | 171.56 | 21.721 | 62.831 | 90.741E-3
10.000E-3 | 42.1 | 179.00E-3 | 169.29 | 171.4 | 21.661 | 62.639 | 90.776E-3
10.000E-3 | 42.2 | 178.00E-3 | 169.11 | 171.23 | 21.599 | 62.443 | 90.814E-3
10.000E-3 | 42.3 | 177.00E-3 | 168.92 | 171.06 | 21.535 | 62.242 | 90.857E-3
10.000E-3 | 42.4 | 176.00E-3 | 168.73 | 170.89 | 21.47 | 62.038 | 90.908E-3
10.000E-3 | 42.5 | 175.00E-3 | 168.54 | 170.71 | 21.404 | 61.829 | 90.967E-3
10.000E-3 | 42.6 | 174.00E-3 | 168.34 | 170.53 | 21.336 | 61.616 | 91.037E-3
10.000E-3 | 42.7 | 173.00E-3 | 168.14 | 170.34 | 21.266 | 61.401 | 91.113E-3
10.000E-3 | 42.8 | 172.00E-3 | 167.93 | 170.15 | 21.198 | 61.186 | 91.155E-3
10.000E-3 | 42.9 | 171.00E-3 | 167.72 | 169.96 | 21.128 | 60.969 | 91.201E-3
10.000E-3 | 43 | 170.00E-3 | 167.5 | 169.77 | 21.057 | 60.749 | 91.252E-3
10.000E-3 | 43.1 | 169.00E-3 | 167.28 | 169.58 | 20.986 | 60.527 | 91.311E-3
10.000E-3 | 43.2 | 168.00E-3 | 167.05 | 169.38 | 20.913 | 60.303 | 91.379E-3
10.000E-3 | 43.3 | 167.00E-3 | 166.82 | 169.17 | 20.839 | 60.076 | 91.459E-3
10.000E-3 | 43.4 | 166.00E-3 | 166.58 | 168.97 | 20.765 | 59.847 | 91.553E-3
10.000E-3 | 43.5 | 165.00E-3 | 166.35 | 168.76 | 20.689 | 59.616 | 91.664E-3
10.000E-3 | 43.6 | 164.00E-3 | 166.1 | 168.55 | 20.613 | 59.383 | 91.793E-3
10.000E-3 | 43.7 | 163.00E-3 | 165.85 | 168.33 | 20.535 | 59.149 | 91.943E-3
10.000E-3 | 43.8 | 162.00E-3 | 165.6 | 168.11 | 20.456 | 58.912 | 92.117E-3
10.000E-3 | 43.9 | 161.00E-3 | 165.34 | 167.89 | 20.377 | 58.673 | 92.318E-3
10.000E-3 | 44 | 160.00E-3 | 165.08 | 167.67 | 20.296 | 58.433 | 92.548E-3
10.000E-3 | 44.1 | 159.00E-3 | 164.81 | 167.44 | 20.214 | 58.191 | 92.811E-3
10.000E-3 | 44.2 | 158.00E-3 | 164.55 | 167.21 | 20.131 | 57.944 | 92.864E-3
10.000E-3 | 44.3 | 157.00E-3 | 164.29 | 166.98 | 20.048 | 57.695 | 92.860E-3
10.000E-3 | 44.4 | 156.00E-3 | 164.03 | 166.74 | 19.963 | 57.443 | 92.849E-3
10.000E-3 | 44.5 | 155.00E-3 | 163.77 | 166.5 | 19.878 | 57.189 | 92.834E-3
10.000E-3 | 44.6 | 154.00E-3 | 163.5 | 166.26 | 19.791 | 56.933 | 92.817E-3
10.000E-3 | 44.7 | 153.00E-3 | 163.24 | 166.02 | 19.704 | 56.675 | 92.800E-3
10.000E-3 | 44.8 | 152.00E-3 | 162.97 | 165.77 | 19.615 | 56.415 | 92.784E-3
10.000E-3 | 44.9 | 151.00E-3 | 162.7 | 165.52 | 19.526 | 56.154 | 92.772E-3
10.000E-3 | 45 | 150.00E-3 | 162.42 | 165.27 | 19.435 | 55.89 | 92.765E-3
10.000E-3 | 45.1 | 149.00E-3 | 162.15 | 165.01 | 19.344 | 55.624 | 92.766E-3
10.000E-3 | 45.2 | 148.00E-3 | 161.87 | 164.75 | 19.252 | 55.356 | 92.776E-3
10.000E-3 | 45.3 | 147.00E-3 | 161.58 | 164.49 | 19.158 | 55.087 | 92.799E-3
10.000E-3 | 45.4 | 146.00E-3 | 161.3 | 164.22 | 19.064 | 54.815 | 92.837E-3
10.000E-3 | 45.5 | 145.00E-3 | 161.01 | 163.96 | 18.969 | 54.542 | 92.890E-3
10.000E-3 | 45.6 | 144.00E-3 | 160.72 | 163.69 | 18.874 | 54.27 | 92.931E-3
10.000E-3 | 45.7 | 143.00E-3 | 160.43 | 163.41 | 18.779 | 54.001 | 92.947E-3
10.000E-3 | 45.8 | 142.00E-3 | 160.13 | 163.14 | 18.684 | 53.73 | 92.975E-3
10.000E-3 | 45.9 | 141.00E-3 | 159.84 | 162.86 | 18.588 | 53.459 | 93.018E-3
10.000E-3 | 46 | 140.00E-3 | 159.54 | 162.58 | 18.491 | 53.187 | 93.078E-3
10.000E-3 | 46.1 | 139.00E-3 | 159.23 | 162.3 | 18.394 | 52.914 | 93.158E-3
10.000E-3 | 46.2 | 138.00E-3 | 158.92 | 162.02 | 18.296 | 52.64 | 93.259E-3
10.000E-3 | 46.3 | 137.00E-3 | 158.61 | 161.73 | 18.197 | 52.366 | 93.351E-3
10.000E-3 | 46.4 | 136.00E-3 | 158.31 | 161.44 | 18.099 | 52.091 | 93.370E-3
10.000E-3 | 46.5 | 135.00E-3 | 158 | 161.15 | 18 | 51.816 | 93.384E-3
10.000E-3 | 46.6 | 134.00E-3 | 157.7 | 160.86 | 17.901 | 51.541 | 93.394E-3
10.000E-3 | 46.7 | 133.00E-3 | 157.39 | 160.57 | 17.802 | 51.265 | 93.402E-3
10.000E-3 | 46.8 | 132.00E-3 | 157.09 | 160.27 | 17.702 | 50.988 | 93.408E-3
10.000E-3 | 46.9 | 131.00E-3 | 156.78 | 159.97 | 17.601 | 50.711 | 93.415E-3
10.000E-3 | 47 | 130.00E-3 | 156.47 | 159.67 | 17.501 | 50.433 | 93.423E-3
10.000E-3 | 47.1 | 129.00E-3 | 156.16 | 159.37 | 17.399 | 50.155 | 93.434E-3
10.000E-3 | 47.2 | 128.00E-3 | 155.85 | 159.07 | 17.298 | 49.876 | 93.449E-3
10.000E-3 | 47.3 | 127.00E-3 | 155.54 | 158.76 | 17.196 | 49.596 | 93.470E-3
10.000E-3 | 47.4 | 126.00E-3 | 155.23 | 158.45 | 17.094 | 49.317 | 93.498E-3
10.000E-3 | 47.5 | 125.00E-3 | 154.92 | 158.14 | 16.991 | 49.036 | 93.534E-3
10.000E-3 | 47.6 | 124.00E-3 | 154.61 | 157.83 | 16.888 | 48.756 | 93.581E-3
10.000E-3 | 47.7 | 123.00E-3 | 154.29 | 157.51 | 16.785 | 48.474 | 93.640E-3
10.000E-3 | 47.8 | 122.00E-3 | 153.97 | 157.2 | 16.683 | 48.195 | 93.598E-3
10.000E-3 | 47.9 | 121.00E-3 | 153.65 | 156.88 | 16.58 | 47.916 | 93.547E-3
10.000E-3 | 48 | 120.00E-3 | 153.32 | 156.56 | 16.477 | 47.636 | 93.493E-3
10.000E-3 | 48.1 | 119.00E-3 | 153 | 156.24 | 16.374 | 47.357 | 93.439E-3
10.000E-3 | 48.2 | 118.00E-3 | 152.67 | 155.92 | 16.271 | 47.077 | 93.384E-3
10.000E-3 | 48.3 | 117.00E-3 | 152.35 | 155.6 | 16.167 | 46.797 | 93.331E-3
10.000E-3 | 48.4 | 116.00E-3 | 152.02 | 155.27 | 16.063 | 46.517 | 93.281E-3
10.000E-3 | 48.5 | 115.00E-3 | 151.69 | 154.95 | 15.959 | 46.237 | 93.235E-3
10.000E-3 | 48.6 | 114.00E-3 | 151.35 | 154.62 | 15.855 | 45.957 | 93.193E-3
10.000E-3 | 48.7 | 113.00E-3 | 151.02 | 154.29 | 15.751 | 45.676 | 93.158E-3
10.000E-3 | 48.8 | 112.00E-3 | 150.69 | 153.95 | 15.646 | 45.396 | 93.131E-3
10.000E-3 | 48.9 | 111.00E-3 | 150.35 | 153.62 | 15.541 | 45.116 | 93.112E-3
10.000E-3 | 49 | 110.00E-3 | 150.01 | 153.28 | 15.436 | 44.835 | 93.104E-3
10.000E-3 | 49.1 | 109.00E-3 | 149.67 | 152.94 | 15.331 | 44.554 | 93.107E-3
10.000E-3 | 49.2 | 108.00E-3 | 149.33 | 152.61 | 15.226 | 44.274 | 93.017E-3
10.000E-3 | 49.3 | 107.00E-3 | 148.99 | 152.27 | 15.122 | 43.993 | 92.845E-3
10.000E-3 | 49.4 | 106.00E-3 | 148.66 | 151.92 | 15.017 | 43.712 | 92.660E-3
10.000E-3 | 49.5 | 105.00E-3 | 148.32 | 151.58 | 14.913 | 43.431 | 92.462E-3
10.000E-3 | 49.6 | 104.00E-3 | 147.98 | 151.24 | 14.809 | 43.15 | 92.253E-3
10.000E-3 | 49.7 | 103.00E-3 | 147.63 | 150.89 | 14.704 | 42.869 | 92.032E-3
10.000E-3 | 49.8 | 102.00E-3 | 147.29 | 150.54 | 14.6 | 42.587 | 91.801E-3
10.000E-3 | 49.9 | 101.00E-3 | 146.95 | 150.19 | 14.496 | 42.307 | 91.572E-3
10.000E-3 | 50 | 100.00E-3 | 146.6 | 149.84 | 14.392 | 42.03 | 91.357E-3
10.000E-3 | 50.1 | 99.000E-3 | 146.26 | 149.49 | 14.289 | 41.753 | 91.139E-3
10.000E-3 | 50.2 | 98.000E-3 | 145.92 | 149.14 | 14.186 | 41.477 | 90.919E-3
10.000E-3 | 50.3 | 97.000E-3 | 145.57 | 148.79 | 14.084 | 41.202 | 90.696E-3
10.000E-3 | 50.4 | 96.000E-3 | 145.23 | 148.44 | 13.981 | 40.927 | 90.471E-3
10.000E-3 | 50.5 | 95.000E-3 | 144.88 | 148.08 | 13.879 | 40.653 | 90.245E-3
10.000E-3 | 50.6 | 94.000E-3 | 144.54 | 147.73 | 13.777 | 40.38 | 90.016E-3
10.000E-3 | 50.7 | 93.000E-3 | 144.19 | 147.37 | 13.675 | 40.107 | 89.786E-3
10.000E-3 | 50.8 | 92.000E-3 | 143.85 | 147.01 | 13.574 | 39.836 | 89.554E-3
10.000E-3 | 50.9 | 91.000E-3 | 143.5 | 146.66 | 13.472 | 39.565 | 89.320E-3
10.000E-3 | 51 | 90.000E-3 | 143.15 | 146.3 | 13.371 | 39.294 | 89.085E-3
10.000E-3 | 51.1 | 89.000E-3 | 142.8 | 145.94 | 13.271 | 39.024 | 88.847E-3
10.000E-3 | 51.2 | 88.000E-3 | 142.46 | 145.58 | 13.17 | 38.755 | 88.608E-3
10.000E-3 | 51.3 | 87.000E-3 | 142.11 | 145.21 | 13.07 | 38.487 | 88.366E-3
10.000E-3 | 51.4 | 86.000E-3 | 141.76 | 144.85 | 12.971 | 38.221 | 88.111E-3
10.000E-3 | 51.5 | 85.000E-3 | 141.41 | 144.49 | 12.872 | 37.956 | 87.850E-3
10.000E-3 | 51.6 | 84.000E-3 | 141.06 | 144.13 | 12.773 | 37.692 | 87.584E-3
10.000E-3 | 51.7 | 83.000E-3 | 140.71 | 143.76 | 12.675 | 37.429 | 87.312E-3
10.000E-3 | 51.8 | 82.000E-3 | 140.36 | 143.4 | 12.577 | 37.167 | 87.034E-3
10.000E-3 | 51.9 | 81.000E-3 | 140.01 | 143.03 | 12.48 | 36.905 | 86.749E-3
10.000E-3 | 52 | 80.000E-3 | 139.66 | 142.66 | 12.383 | 36.644 | 86.457E-3
10.000E-3 | 52.1 | 79.000E-3 | 139.31 | 142.29 | 12.286 | 36.384 | 86.158E-3
10.000E-3 | 52.2 | 78.000E-3 | 138.96 | 141.93 | 12.19 | 36.125 | 85.850E-3
10.000E-3 | 52.3 | 77.000E-3 | 138.6 | 141.56 | 12.094 | 35.866 | 85.534E-3
10.000E-3 | 52.4 | 76.000E-3 | 138.25 | 141.19 | 11.998 | 35.608 | 85.208E-3
10.000E-3 | 52.5 | 75.000E-3 | 137.9 | 140.81 | 11.903 | 35.351 | 84.873E-3
10.000E-3 | 52.6 | 74.000E-3 | 137.55 | 140.44 | 11.808 | 35.095 | 84.527E-3
10.000E-3 | 52.7 | 73.000E-3 | 137.19 | 140.07 | 11.713 | 34.839 | 84.170E-3
10.000E-3 | 52.8 | 72.000E-3 | 136.84 | 139.7 | 11.619 | 34.585 | 83.796E-3
10.000E-3 | 52.9 | 71.000E-3 | 136.49 | 139.32 | 11.526 | 34.332 | 83.406E-3
10.000E-3 | 53 | 70.000E-3 | 136.13 | 138.95 | 11.433 | 34.079 | 82.999E-3
10.000E-3 | 53.1 | 69.000E-3 | 135.78 | 138.58 | 11.341 | 33.828 | 82.576E-3
10.000E-3 | 53.2 | 68.000E-3 | 135.42 | 138.2 | 11.249 | 33.577 | 82.135E-3
10.000E-3 | 53.3 | 67.000E-3 | 135.07 | 137.82 | 11.157 | 33.327 | 81.674E-3
10.000E-3 | 53.4 | 66.000E-3 | 134.71 | 137.45 | 11.066 | 33.077 | 81.194E-3
10.000E-3 | 53.5 | 65.000E-3 | 134.35 | 137.07 | 10.976 | 32.83 | 80.750E-3
10.000E-3 | 53.6 | 64.000E-3 | 134 | 136.7 | 10.886 | 32.587 | 80.351E-3
10.000E-3 | 53.7 | 63.000E-3 | 133.64 | 136.32 | 10.797 | 32.344 | 79.956E-3
10.000E-3 | 53.8 | 62.000E-3 | 133.29 | 135.95 | 10.709 | 32.104 | 79.562E-3
10.000E-3 | 53.9 | 61.000E-3 | 132.93 | 135.57 | 10.622 | 31.865 | 79.168E-3
10.000E-3 | 54 | 60.000E-3 | 132.58 | 135.19 | 10.535 | 31.628 | 78.774E-3
10.000E-3 | 54.1 | 59.000E-3 | 132.22 | 134.82 | 10.448 | 31.392 | 78.377E-3
10.000E-3 | 54.2 | 58.000E-3 | 131.87 | 134.44 | 10.363 | 31.157 | 77.976E-3
10.000E-3 | 54.3 | 57.000E-3 | 131.51 | 134.07 | 10.278 | 30.924 | 77.569E-3
10.000E-3 | 54.4 | 56.000E-3 | 131.16 | 133.69 | 10.193 | 30.693 | 77.155E-3
10.000E-3 | 54.5 | 55.000E-3 | 130.8 | 133.31 | 10.109 | 30.462 | 76.733E-3
10.000E-3 | 54.6 | 54.000E-3 | 130.45 | 132.94 | 10.026 | 30.233 | 76.300E-3
10.000E-3 | 54.7 | 53.000E-3 | 130.09 | 132.56 | 9.944 | 30.006 | 75.856E-3
10.000E-3 | 54.8 | 52.000E-3 | 129.74 | 132.18 | 9.862 | 29.779 | 75.398E-3
10.000E-3 | 54.9 | 51.000E-3 | 129.38 | 131.81 | 9.782 | 29.555 | 74.665E-3
10.000E-3 | 55 | 50.000E-3 | 129.04 | 131.44 | 9.711 | 29.333 | 72.927E-3
10.000E-3 | 55.1 | 49.000E-3 | 128.69 | 131.08 | 9.64 | 29.113 | 71.285E-3
10.000E-3 | 55.2 | 48.001E-3 | 128.34 | 130.71 | 9.569 | 28.894 | 69.737E-3
10.000E-3 | 55.3 | 47.001E-3 | 127.99 | 130.35 | 9.498 | 28.677 | 68.284E-3
10.000E-3 | 55.4 | 46.001E-3 | 127.65 | 129.98 | 9.427 | 28.462 | 66.926E-3
10.000E-3 | 55.5 | 45.001E-3 | 127.3 | 129.62 | 9.356 | 28.248 | 65.663E-3
10.000E-3 | 55.6 | 44.002E-3 | 126.95 | 129.26 | 9.285 | 28.036 | 64.495E-3
10.000E-3 | 55.7 | 43.002E-3 | 126.6 | 128.89 | 9.214 | 27.826 | 63.422E-3
10.000E-3 | 55.8 | 42.002E-3 | 126.26 | 128.53 | 9.143 | 27.617 | 62.444E-3
10.000E-3 | 55.9 | 41.002E-3 | 125.91 | 128.16 | 9.072 | 27.41 | 61.561E-3
10.000E-3 | 56 | 40.002E-3 | 125.56 | 127.8 | 9.001 | 27.204 | 60.773E-3
10.000E-3 | 56.1 | 39.003E-3 | 125.21 | 127.43 | 8.93 | 27 | 60.079E-3
10.000E-3 | 56.2 | 38.003E-3 | 124.87 | 127.07 | 8.859 | 26.798 | 59.480E-3
10.000E-3 | 56.3 | 37.003E-3 | 124.52 | 126.7 | 8.788 | 26.597 | 58.975E-3
10.000E-3 | 56.4 | 36.003E-3 | 124.17 | 126.34 | 8.717 | 26.398 | 58.565E-3
10.000E-3 | 56.5 | 35.003E-3 | 123.83 | 125.97 | 8.646 | 26.201 | 58.248E-3
10.000E-3 | 56.6 | 34.004E-3 | 123.48 | 125.61 | 8.575 | 26.005 | 58.025E-3
10.000E-3 | 56.7 | 33.004E-3 | 123.13 | 125.24 | 8.503 | 25.81 | 57.896E-3
10.000E-3 | 56.8 | 32.004E-3 | 122.78 | 124.88 | 8.432 | 25.617 | 57.860E-3
10.000E-3 | 56.9 | 31.004E-3 | 122.44 | 124.51 | 8.361 | 25.426 | 57.917E-3
10.000E-3 | 57 | 30.005E-3 | 122.09 | 124.15 | 8.29 | 25.236 | 58.066E-3
10.000E-3 | 57.1 | 29.005E-3 | 121.74 | 123.78 | 8.219 | 25.048 | 58.308E-3
10.000E-3 | 57.2 | 28.005E-3 | 121.39 | 123.42 | 8.148 | 24.861 | 58.641E-3
10.000E-3 | 57.3 | 27.005E-3 | 121.05 | 123.06 | 8.077 | 24.676 | 59.066E-3
10.000E-3 | 57.4 | 26.005E-3 | 120.7 | 122.69 | 8.006 | 24.493 | 59.583E-3
10.000E-3 | 57.5 | 25.006E-3 | 120.35 | 122.33 | 7.935 | 24.31 | 60.189E-3
10.000E-3 | 57.6 | 24.006E-3 | 120 | 121.96 | 7.863 | 24.13 | 60.886E-3
10.000E-3 | 57.7 | 23.006E-3 | 119.65 | 121.6 | 7.792 | 23.95 | 61.673E-3
10.000E-3 | 57.8 | 22.013E-3 | 119.3 | 121.23 | 7.725 | 23.77 | 61.834E-3
10.000E-3 | 57.9 | 21.026E-3 | 118.95 | 120.87 | 7.662 | 23.588 | 61.362E-3
10.000E-3 | 58 | 20.051E-3 | 118.61 | 120.51 | 7.6 | 23.407 | 60.867E-3
10.000E-3 | 58.1 | 19.082E-3 | 118.26 | 120.15 | 7.538 | 23.226 | 60.405E-3
10.000E-3 | 58.2 | 18.133E-3 | 117.92 | 119.79 | 7.477 | 23.048 | 59.911E-3
10.000E-3 | 58.3 | 17.189E-3 | 117.57 | 119.43 | 7.417 | 22.87 | 59.457E-3
10.000E-3 | 58.4 | 16.270E-3 | 117.23 | 119.07 | 7.357 | 22.695 | 58.996E-3
10.000E-3 | 58.5 | 15.359E-3 | 116.89 | 118.71 | 7.297 | 22.521 | 58.577E-3
10.000E-3 | 58.6 | 14.479E-3 | 116.54 | 118.35 | 7.239 | 22.349 | 58.110E-3
10.000E-3 | 58.7 | 13.613E-3 | 116.2 | 118 | 7.18 | 22.177 | 57.653E-3
10.000E-3 | 58.8 | 12.765E-3 | 115.86 | 117.64 | 7.123 | 22.007 | 57.193E-3
10.000E-3 | 58.9 | 11.944E-3 | 115.52 | 117.29 | 7.065 | 21.838 | 56.708E-3
10.000E-3 | 59 | 11.148E-3 | 115.19 | 116.93 | 7.009 | 21.67 | 56.227E-3
10.000E-3 | 59.1 | 10.377E-3 | 114.85 | 116.58 | 6.952 | 21.504 | 55.749E-3
10.000E-3 | 59.2 | 9.6322E-3 | 114.52 | 116.23 | 6.897 | 21.34 | 55.282E-3
10.000E-3 | 59.3 | 8.9130E-3 | 114.18 | 115.88 | 6.842 | 21.177 | 54.823E-3
10.000E-3 | 59.4 | 8.2215E-3 | 113.85 | 115.53 | 6.787 | 21.016 | 54.367E-3
10.000E-3 | 59.5 | 7.5609E-3 | 113.52 | 115.18 | 6.733 | 20.855 | 53.889E-3
10.000E-3 | 59.6 | 6.9277E-3 | 113.19 | 114.84 | 6.68 | 20.696 | 53.412E-3
10.000E-3 | 59.7 | 6.3222E-3 | 112.85 | 114.49 | 6.627 | 20.538 | 52.948E-3
10.000E-3 | 59.8 | 5.7468E-3 | 112.53 | 114.15 | 6.574 | 20.381 | 52.482E-3
10.000E-3 | 59.9 | 5.2023E-3 | 112.2 | 113.81 | 6.522 | 20.226 | 52.010E-3
10.000E-3 | 60 | 4.6876E-3 | 111.87 | 113.47 | 6.471 | 20.071 | 51.568E-3