## Sheet1
LOAD (N) | Time (s) | V(V) | HWT(°C) | AMT(°C) | AMD (%) | AMS（MPa） | AMF(N)
100.00E-3 | 0 | 4.6881E-3 | 20 | 20 | 0.145 | 415.43E-3 | 95.150E-3
100.00E-3 | 100.00E-3 | 5.2017E-3 | 20.001 | 20 | 0.145 | 415.43E-3 | 95.150E-3
100.00E-3 | 200.00E-3 | 5.7474E-3 | 20.002 | 20.001 | 0.145 | 415.43E-3 | 95.150E-3
100.00E-3 | 300.00E-3 | 6.3233E-3 | 20.002 | 20.002 | 0.145 | 415.43E-3 | 95.150E-3
100.00E-3 | 400.00E-3 | 6.9281E-3 | 20.004 | 20.002 | 0.145 | 415.42E-3 | 95.151E-3
100.00E-3 | 500.00E-3 | 7.5621E-3 | 20.005 | 20.004 | 0.145 | 415.42E-3 | 95.151E-3
100.00E-3 | 600.00E-3 | 8.2237E-3 | 20.006 | 20.005 | 0.145 | 415.42E-3 | 95.151E-3
100.00E-3 | 700.00E-3 | 8.9135E-3 | 20.008 | 20.007 | 0.145 | 415.41E-3 | 95.152E-3
100.00E-3 | 800.00E-3 | 9.6316E-3 | 20.01 | 20.008 | 0.145 | 415.41E-3 | 95.153E-3
100.00E-3 | 900.00E-3 | 10.378E-3 | 20.013 | 20.011 | 0.145 | 415.40E-3 | 95.153E-3
100.00E-3 | 1 | 11.152E-3 | 20.016 | 20.013 | 0.145 | 415.40E-3 | 95.154E-3
100.00E-3 | 1.1 | 11.944E-3 | 20.019 | 20.016 | 0.145 | 415.39E-3 | 95.155E-3
100.00E-3 | 1.2 | 12.761E-3 | 20.023 | 20.019 | 0.145 | 415.38E-3 | 95.156E-3
100.00E-3 | 1.3 | 13.603E-3 | 20.028 | 20.023 | 0.145 | 415.37E-3 | 95.158E-3
100.00E-3 | 1.4 | 14.469E-3 | 20.032 | 20.027 | 0.145 | 415.36E-3 | 95.159E-3
100.00E-3 | 1.5 | 15.359E-3 | 20.038 | 20.032 | 0.145 | 415.34E-3 | 95.161E-3
100.00E-3 | 1.6 | 16.259E-3 | 20.044 | 20.038 | 0.145 | 415.33E-3 | 95.163E-3
100.00E-3 | 1.7 | 17.177E-3 | 20.052 | 20.044 | 0.145 | 415.31E-3 | 95.165E-3
100.00E-3 | 1.8 | 18.115E-3 | 20.059 | 20.051 | 0.145 | 415.29E-3 | 95.167E-3
100.00E-3 | 1.9 | 19.073E-3 | 20.068 | 20.058 | 0.145 | 415.27E-3 | 95.170E-3
100.00E-3 | 2 | 20.047E-3 | 20.077 | 20.067 | 0.145 | 415.24E-3 | 95.173E-3
100.00E-3 | 2.1 | 21.016E-3 | 20.088 | 20.076 | 0.145 | 415.22E-3 | 95.176E-3
100.00E-3 | 2.2 | 21.997E-3 | 20.099 | 20.086 | 0.145 | 415.19E-3 | 95.180E-3
100.00E-3 | 2.3 | 22.988E-3 | 20.112 | 20.098 | 0.145 | 415.16E-3 | 95.184E-3
100.00E-3 | 2.4 | 23.990E-3 | 20.125 | 20.11 | 0.145 | 415.12E-3 | 95.188E-3
100.00E-3 | 2.5 | 24.999E-3 | 20.139 | 20.123 | 0.145 | 415.09E-3 | 95.192E-3
100.00E-3 | 2.6 | 25.996E-3 | 20.155 | 20.137 | 0.145 | 415.05E-3 | 95.197E-3
100.00E-3 | 2.7 | 26.995E-3 | 20.172 | 20.152 | 0.145 | 415.00E-3 | 95.203E-3
100.00E-3 | 2.8 | 27.995E-3 | 20.19 | 20.169 | 0.145 | 414.96E-3 | 95.209E-3
100.00E-3 | 2.9 | 28.999E-3 | 20.209 | 20.186 | 0.145 | 414.91E-3 | 95.215E-3
100.00E-3 | 3 | 30.000E-3 | 20.233 | 20.209 | 0.145 | 414.84E-3 | 95.223E-3
100.00E-3 | 3.1 | 31.000E-3 | 20.26 | 20.234 | 0.145 | 414.77E-3 | 95.231E-3
100.00E-3 | 3.2 | 32.000E-3 | 20.286 | 20.258 | 0.145 | 414.70E-3 | 95.240E-3
100.00E-3 | 3.3 | 33.000E-3 | 20.312 | 20.283 | 0.145 | 414.63E-3 | 95.249E-3
100.00E-3 | 3.4 | 34.000E-3 | 20.342 | 20.31 | 0.145 | 414.55E-3 | 95.258E-3
100.00E-3 | 3.5 | 35.000E-3 | 20.383 | 20.35 | 0.145 | 414.44E-3 | 95.272E-3
100.00E-3 | 3.6 | 36.000E-3 | 20.424 | 20.389 | 0.145 | 414.33E-3 | 95.286E-3
100.00E-3 | 3.7 | 37.000E-3 | 20.465 | 20.428 | 0.144 | 414.22E-3 | 95.300E-3
100.00E-3 | 3.8 | 38.000E-3 | 20.507 | 20.467 | 0.144 | 414.11E-3 | 95.314E-3
100.00E-3 | 3.9 | 39.000E-3 | 20.548 | 20.507 | 0.144 | 414.00E-3 | 95.328E-3
100.00E-3 | 4 | 40.000E-3 | 20.589 | 20.546 | 0.144 | 413.89E-3 | 95.342E-3
100.00E-3 | 4.1 | 41.000E-3 | 20.631 | 20.585 | 0.144 | 413.77E-3 | 95.356E-3
100.00E-3 | 4.2 | 42.000E-3 | 20.672 | 20.624 | 0.144 | 413.66E-3 | 95.369E-3
100.00E-3 | 4.3 | 43.000E-3 | 20.718 | 20.668 | 0.144 | 413.54E-3 | 95.385E-3
100.00E-3 | 4.4 | 44.000E-3 | 20.777 | 20.725 | 0.144 | 413.38E-3 | 95.405E-3
100.00E-3 | 4.5 | 45.000E-3 | 20.837 | 20.782 | 0.144 | 413.23E-3 | 95.426E-3
100.00E-3 | 4.6 | 46.000E-3 | 20.896 | 20.839 | 0.144 | 413.07E-3 | 95.446E-3
100.00E-3 | 4.7 | 47.000E-3 | 20.956 | 20.896 | 0.144 | 412.91E-3 | 95.466E-3
100.00E-3 | 4.8 | 48.000E-3 | 21.015 | 20.953 | 0.144 | 412.76E-3 | 95.487E-3
100.00E-3 | 4.9 | 49.000E-3 | 21.075 | 21.01 | 0.143 | 412.60E-3 | 95.507E-3
100.00E-3 | 5 | 50.000E-3 | 21.134 | 21.067 | 0.143 | 412.44E-3 | 95.527E-3
100.00E-3 | 5.1 | 51.000E-3 | 21.194 | 21.124 | 0.143 | 412.29E-3 | 95.548E-3
100.00E-3 | 5.2 | 52.000E-3 | 21.26 | 21.187 | 0.143 | 412.11E-3 | 95.570E-3
100.00E-3 | 5.3 | 53.000E-3 | 21.34 | 21.265 | 0.143 | 411.88E-3 | 95.598E-3
100.00E-3 | 5.4 | 54.000E-3 | 21.421 | 21.343 | 0.143 | 411.66E-3 | 95.625E-3
100.00E-3 | 5.5 | 55.000E-3 | 21.502 | 21.421 | 0.143 | 411.43E-3 | 95.652E-3
100.00E-3 | 5.6 | 56.000E-3 | 21.582 | 21.498 | 0.143 | 411.20E-3 | 95.679E-3
100.00E-3 | 5.7 | 57.000E-3 | 21.663 | 21.576 | 0.142 | 410.98E-3 | 95.707E-3
100.00E-3 | 5.8 | 58.000E-3 | 21.744 | 21.654 | 0.142 | 410.75E-3 | 95.734E-3
100.00E-3 | 5.9 | 59.000E-3 | 21.824 | 21.732 | 0.142 | 410.52E-3 | 95.761E-3
100.00E-3 | 6 | 60.000E-3 | 21.905 | 21.809 | 0.142 | 410.30E-3 | 95.788E-3
100.00E-3 | 6.1 | 61.000E-3 | 21.989 | 21.891 | 0.142 | 410.06E-3 | 95.817E-3
100.00E-3 | 6.2 | 62.000E-3 | 22.082 | 21.98 | 0.142 | 409.79E-3 | 95.848E-3
100.00E-3 | 6.3 | 63.000E-3 | 22.177 | 22.072 | 0.141 | 409.52E-3 | 95.880E-3
100.00E-3 | 6.4 | 64.000E-3 | 22.275 | 22.167 | 0.141 | 409.24E-3 | 95.913E-3
100.00E-3 | 6.5 | 65.000E-3 | 22.374 | 22.263 | 0.141 | 408.95E-3 | 95.946E-3
100.00E-3 | 6.6 | 66.000E-3 | 22.476 | 22.362 | 0.141 | 408.65E-3 | 95.980E-3
100.00E-3 | 6.7 | 67.000E-3 | 22.58 | 22.462 | 0.141 | 408.35E-3 | 96.015E-3
100.00E-3 | 6.8 | 68.000E-3 | 22.687 | 22.565 | 0.141 | 408.04E-3 | 96.051E-3
100.00E-3 | 6.9 | 69.000E-3 | 22.796 | 22.671 | 0.14 | 407.72E-3 | 96.087E-3
100.00E-3 | 7 | 70.000E-3 | 22.907 | 22.778 | 0.14 | 407.39E-3 | 96.124E-3
100.00E-3 | 7.1 | 71.000E-3 | 23.02 | 22.888 | 0.14 | 407.06E-3 | 96.162E-3
100.00E-3 | 7.2 | 72.000E-3 | 23.136 | 23 | 0.14 | 406.72E-3 | 96.201E-3
100.00E-3 | 7.3 | 73.000E-3 | 23.254 | 23.114 | 0.14 | 406.37E-3 | 96.240E-3
100.00E-3 | 7.4 | 74.000E-3 | 23.374 | 23.231 | 0.139 | 406.02E-3 | 96.280E-3
100.00E-3 | 7.5 | 75.000E-3 | 23.496 | 23.35 | 0.139 | 405.66E-3 | 96.321E-3
100.00E-3 | 7.6 | 76.000E-3 | 23.621 | 23.471 | 0.139 | 405.30E-3 | 96.363E-3
100.00E-3 | 7.7 | 77.000E-3 | 23.748 | 23.594 | 0.139 | 404.93E-3 | 96.406E-3
100.00E-3 | 7.8 | 78.000E-3 | 23.877 | 23.719 | 0.138 | 404.56E-3 | 96.449E-3
100.00E-3 | 7.9 | 79.000E-3 | 24.013 | 23.851 | 0.138 | 404.17E-3 | 96.495E-3
100.00E-3 | 8 | 80.000E-3 | 24.155 | 23.99 | 0.138 | 403.76E-3 | 96.544E-3
100.00E-3 | 8.1 | 81.000E-3 | 24.301 | 24.132 | 0.138 | 403.34E-3 | 96.593E-3
100.00E-3 | 8.2 | 82.000E-3 | 24.45 | 24.277 | 0.137 | 402.91E-3 | 96.644E-3
100.00E-3 | 8.3 | 83.000E-3 | 24.603 | 24.425 | 0.137 | 402.48E-3 | 96.695E-3
100.00E-3 | 8.4 | 84.000E-3 | 24.758 | 24.576 | 0.137 | 402.03E-3 | 96.748E-3
100.00E-3 | 8.5 | 85.000E-3 | 24.917 | 24.731 | 0.137 | 401.57E-3 | 96.801E-3
100.00E-3 | 8.6 | 86.000E-3 | 25.078 | 24.889 | 0.136 | 401.10E-3 | 96.856E-3
100.00E-3 | 8.7 | 87.000E-3 | 25.243 | 25.049 | 0.136 | 400.62E-3 | 96.911E-3
100.00E-3 | 8.8 | 88.000E-3 | 25.411 | 25.213 | 0.136 | 400.12E-3 | 96.968E-3
100.00E-3 | 8.9 | 89.000E-3 | 25.582 | 25.38 | 0.135 | 399.62E-3 | 97.025E-3
100.00E-3 | 9 | 90.000E-3 | 25.757 | 25.55 | 0.135 | 399.11E-3 | 97.084E-3
100.00E-3 | 9.1 | 91.000E-3 | 25.935 | 25.724 | 0.135 | 398.59E-3 | 97.143E-3
100.00E-3 | 9.2 | 92.000E-3 | 26.115 | 25.9 | 0.135 | 398.06E-3 | 97.203E-3
100.00E-3 | 9.3 | 93.000E-3 | 26.299 | 26.08 | 0.134 | 397.51E-3 | 97.265E-3
100.00E-3 | 9.4 | 94.000E-3 | 26.486 | 26.262 | 0.134 | 396.96E-3 | 97.327E-3
100.00E-3 | 9.5 | 95.000E-3 | 26.677 | 26.448 | 0.134 | 396.40E-3 | 97.391E-3
100.00E-3 | 9.6 | 96.000E-3 | 26.87 | 26.637 | 0.133 | 395.83E-3 | 97.455E-3
100.00E-3 | 9.7 | 97.000E-3 | 27.067 | 26.829 | 0.133 | 395.26E-3 | 97.521E-3
100.00E-3 | 9.8 | 98.000E-3 | 27.266 | 27.025 | 0.132 | 394.68E-3 | 97.589E-3
100.00E-3 | 9.9 | 99.000E-3 | 27.469 | 27.223 | 0.132 | 394.10E-3 | 97.657E-3
100.00E-3 | 10 | 100.00E-3 | 27.676 | 27.425 | 0.132 | 393.52E-3 | 97.727E-3
100.00E-3 | 10.1 | 101.00E-3 | 27.885 | 27.629 | 0.131 | 392.92E-3 | 97.798E-3
100.00E-3 | 10.2 | 102.00E-3 | 28.101 | 27.841 | 0.131 | 392.30E-3 | 97.871E-3
100.00E-3 | 10.3 | 103.00E-3 | 28.323 | 28.058 | 0.131 | 391.67E-3 | 97.946E-3
100.00E-3 | 10.4 | 104.00E-3 | 28.549 | 28.28 | 0.13 | 391.03E-3 | 98.023E-3
100.00E-3 | 10.5 | 105.00E-3 | 28.778 | 28.504 | 0.13 | 390.38E-3 | 98.101E-3
100.00E-3 | 10.6 | 106.00E-3 | 29.011 | 28.733 | 0.129 | 389.71E-3 | 98.179E-3
100.00E-3 | 10.7 | 107.00E-3 | 29.248 | 28.965 | 0.129 | 389.04E-3 | 98.259E-3
100.00E-3 | 10.8 | 108.00E-3 | 29.488 | 29.2 | 0.129 | 388.35E-3 | 98.341E-3
100.00E-3 | 10.9 | 109.00E-3 | 29.732 | 29.44 | 0.128 | 387.66E-3 | 98.423E-3
100.00E-3 | 11 | 110.00E-3 | 29.979 | 29.683 | 0.128 | 386.98E-3 | 98.508E-3
100.00E-3 | 11.1 | 111.00E-3 | 30.231 | 29.93 | 0.127 | 386.38E-3 | 98.597E-3
100.00E-3 | 11.2 | 112.00E-3 | 30.485 | 30.18 | 0.127 | 386.00E-3 | 98.698E-3
100.00E-3 | 11.3 | 113.00E-3 | 30.744 | 30.434 | 0.126 | 385.95E-3 | 98.818E-3
100.00E-3 | 11.4 | 114.00E-3 | 31.006 | 30.692 | 0.126 | 386.37E-3 | 98.965E-3
100.00E-3 | 11.5 | 115.00E-3 | 31.272 | 30.953 | 0.125 | 387.31E-3 | 99.143E-3
100.00E-3 | 11.6 | 116.00E-3 | 31.542 | 31.218 | 0.125 | 388.43E-3 | 99.341E-3
100.00E-3 | 11.7 | 117.00E-3 | 31.815 | 31.486 | 0.124 | 388.40E-3 | 99.528E-3
100.00E-3 | 11.8 | 118.00E-3 | 32.092 | 31.759 | 0.124 | 381.29E-3 | 99.223E-3
100.00E-3 | 11.9 | 119.00E-3 | 32.373 | 32.035 | 0.123 | 381.16E-3 | 99.319E-3
100.00E-3 | 12 | 120.00E-3 | 32.657 | 32.314 | 0.123 | 385.51E-3 | 99.777E-3
100.00E-3 | 12.1 | 121.00E-3 | 32.945 | 32.597 | 0.122 | 382.63E-3 | 99.761E-3
100.00E-3 | 12.2 | 122.00E-3 | 33.236 | 32.884 | 0.122 | 379.83E-3 | 99.743E-3
100.00E-3 | 12.3 | 123.00E-3 | 33.532 | 33.175 | 0.121 | 377.53E-3 | 99.754E-3
100.00E-3 | 12.4 | 124.00E-3 | 33.831 | 33.469 | 0.121 | 375.76E-3 | 99.798E-3
100.00E-3 | 12.5 | 125.00E-3 | 34.137 | 33.771 | 0.12 | 373.10E-3 | 99.766E-3
100.00E-3 | 12.6 | 126.00E-3 | 34.448 | 34.078 | 0.12 | 370.29E-3 | 99.717E-3
100.00E-3 | 12.7 | 127.00E-3 | 34.764 | 34.389 | 0.119 | 367.55E-3 | 99.673E-3
100.00E-3 | 12.8 | 128.00E-3 | 35.083 | 34.703 | 0.118 | 364.79E-3 | 99.626E-3
100.00E-3 | 12.9 | 129.00E-3 | 35.407 | 35.023 | 0.118 | 361.94E-3 | 99.574E-3
100.00E-3 | 13 | 130.00E-3 | 35.734 | 35.346 | 0.117 | 358.95E-3 | 99.513E-3
100.00E-3 | 13.1 | 131.00E-3 | 36.066 | 35.673 | 0.117 | 355.80E-3 | 99.441E-3
100.00E-3 | 13.2 | 132.00E-3 | 36.402 | 36.004 | 0.116 | 352.48E-3 | 99.359E-3
100.00E-3 | 13.3 | 133.00E-3 | 36.742 | 36.339 | 0.115 | 349.01E-3 | 99.269E-3
100.00E-3 | 13.4 | 134.00E-3 | 37.086 | 36.679 | 0.115 | 345.45E-3 | 99.179E-3
100.00E-3 | 13.5 | 135.00E-3 | 37.434 | 37.022 | 0.114 | 341.82E-3 | 99.088E-3
100.00E-3 | 13.6 | 136.00E-3 | 37.786 | 37.37 | 0.114 | 338.18E-3 | 98.996E-3
100.00E-3 | 13.7 | 137.00E-3 | 38.142 | 37.721 | 0.113 | 334.60E-3 | 98.903E-3
100.00E-3 | 13.8 | 138.00E-3 | 38.502 | 38.077 | 0.112 | 331.20E-3 | 98.812E-3
100.00E-3 | 13.9 | 139.00E-3 | 38.866 | 38.437 | 0.112 | 328.15E-3 | 98.727E-3
100.00E-3 | 14 | 140.00E-3 | 39.234 | 38.8 | 0.111 | 325.62E-3 | 98.655E-3
100.00E-3 | 14.1 | 141.00E-3 | 39.607 | 39.168 | 0.11 | 323.86E-3 | 98.605E-3
100.00E-3 | 14.2 | 142.00E-3 | 39.983 | 39.54 | 0.109 | 323.12E-3 | 98.588E-3
100.00E-3 | 14.3 | 143.00E-3 | 40.364 | 39.916 | 0.109 | 323.71E-3 | 98.615E-3
100.00E-3 | 14.4 | 144.00E-3 | 40.748 | 40.296 | 0.108 | 325.95E-3 | 98.702E-3
100.00E-3 | 14.5 | 145.00E-3 | 41.137 | 40.681 | 0.107 | 330.22E-3 | 98.865E-3
100.00E-3 | 14.6 | 146.00E-3 | 41.53 | 41.069 | 0.107 | 336.91E-3 | 99.121E-3
100.00E-3 | 14.7 | 147.00E-3 | 41.927 | 41.461 | 0.106 | 346.43E-3 | 99.491E-3
100.00E-3 | 14.8 | 148.00E-3 | 42.33 | 41.859 | 0.105 | 299.60E-3 | 96.838E-3
100.00E-3 | 14.9 | 149.00E-3 | 42.737 | 42.262 | 0.104 | 249.35E-3 | 93.959E-3
100.00E-3 | 15 | 150.00E-3 | 43.149 | 42.669 | 0.103 | 199.11E-3 | 91.032E-3
100.00E-3 | 15.1 | 151.00E-3 | 43.565 | 43.08 | 0.103 | 149.61E-3 | 88.094E-3
100.00E-3 | 15.2 | 152.00E-3 | 43.986 | 43.496 | 0.102 | 101.63E-3 | 85.183E-3
100.00E-3 | 15.3 | 153.00E-3 | 44.41 | 43.916 | 0.101 | 55.917E-3 | 82.338E-3
100.00E-3 | 15.4 | 154.00E-3 | 44.839 | 44.339 | 0.1 | 13.268E-3 | 79.597E-3
100.00E-3 | 15.5 | 155.00E-3 | 45.272 | 44.768 | 0.099 | -0.025551 | 77.001E-3
100.00E-3 | 15.6 | 156.00E-3 | 45.71 | 45.2 | 0.098 | -0.059791 | 74.587E-3
100.00E-3 | 15.7 | 157.00E-3 | 46.152 | 45.637 | 0.097 | -0.088729 | 72.394E-3
100.00E-3 | 15.8 | 158.00E-3 | 46.598 | 46.078 | 0.096 | -0.11169 | 70.455E-3
100.00E-3 | 15.9 | 159.00E-3 | 47.048 | 46.523 | 0.096 | -0.12806 | 68.803E-3
100.00E-3 | 16 | 160.00E-3 | 47.503 | 46.972 | 0.095 | -0.13727 | 67.467E-3
100.00E-3 | 16.1 | 161.00E-3 | 47.961 | 47.426 | 0.094 | -0.13886 | 66.473E-3
100.00E-3 | 16.2 | 162.00E-3 | 48.425 | 47.884 | 0.093 | -0.13245 | 65.842E-3
100.00E-3 | 16.3 | 163.00E-3 | 48.892 | 48.346 | 0.092 | -0.11775 | 65.588E-3
100.00E-3 | 16.4 | 164.00E-3 | 49.364 | 48.813 | 0.091 | -0.094595 | 65.721E-3
100.00E-3 | 16.5 | 165.00E-3 | 49.84 | 49.283 | 0.09 | -0.062931 | 66.247E-3
100.00E-3 | 16.6 | 166.00E-3 | 50.32 | 49.758 | 0.089 | -0.022827 | 67.161E-3
100.00E-3 | 16.7 | 167.00E-3 | 50.804 | 50.237 | 0.088 | 25.524E-3 | 68.457E-3
100.00E-3 | 16.8 | 168.00E-3 | 51.293 | 50.721 | 0.087 | 81.803E-3 | 70.119E-3
100.00E-3 | 16.9 | 169.00E-3 | 51.786 | 51.209 | 0.086 | 145.56E-3 | 72.124E-3
100.00E-3 | 17 | 170.00E-3 | 52.283 | 51.699 | 0.085 | 204.99E-3 | 73.797E-3
100.00E-3 | 17.1 | 171.00E-3 | 52.784 | 52.186 | 0.083 | 182.91E-3 | 70.671E-3
100.00E-3 | 17.2 | 172.00E-3 | 53.289 | 52.676 | 0.081 | 164.92E-3 | 67.684E-3
100.00E-3 | 17.3 | 173.00E-3 | 53.799 | 53.17 | 0.079 | 151.15E-3 | 64.848E-3
100.00E-3 | 17.4 | 174.00E-3 | 54.312 | 53.667 | 0.077 | 141.68E-3 | 62.170E-3
100.00E-3 | 17.5 | 175.00E-3 | 54.83 | 54.168 | 0.076 | 136.49E-3 | 59.651E-3
100.00E-3 | 17.6 | 176.00E-3 | 55.352 | 54.672 | 0.074 | 135.51E-3 | 57.290E-3
100.00E-3 | 17.7 | 177.00E-3 | 55.878 | 55.179 | 0.072 | 138.64E-3 | 55.084E-3
100.00E-3 | 17.8 | 178.00E-3 | 56.408 | 55.69 | 0.07 | 145.82E-3 | 53.025E-3
100.00E-3 | 17.9 | 179.00E-3 | 56.943 | 56.205 | 0.069 | 157.10E-3 | 51.104E-3
100.00E-3 | 18 | 180.00E-3 | 57.482 | 56.722 | 0.068 | 172.55E-3 | 49.311E-3
100.00E-3 | 18.1 | 181.00E-3 | 58.025 | 57.244 | 0.067 | 192.67E-3 | 47.635E-3
100.00E-3 | 18.2 | 182.00E-3 | 58.572 | 57.769 | 0.067 | 219.07E-3 | 46.063E-3
100.00E-3 | 18.3 | 183.00E-3 | 59.123 | 58.297 | 0.069 | 255.09E-3 | 44.590E-3
100.00E-3 | 18.4 | 184.00E-3 | 59.679 | 58.829 | 0.073 | 301.38E-3 | 43.208E-3
100.00E-3 | 18.5 | 185.00E-3 | 60.239 | 59.364 | 0.082 | 360.27E-3 | 41.910E-3
100.00E-3 | 18.6 | 186.00E-3 | 60.803 | 59.902 | 0.1 | 432.19E-3 | 40.698E-3
100.00E-3 | 18.7 | 187.00E-3 | 61.371 | 60.445 | 0.13 | 518.61E-3 | 39.565E-3
100.00E-3 | 18.8 | 188.00E-3 | 61.943 | 60.99 | 0.168 | 635.07E-3 | 38.526E-3
100.00E-3 | 18.9 | 189.00E-3 | 62.52 | 61.539 | 0.212 | 818.34E-3 | 37.578E-3
100.00E-3 | 19 | 190.00E-3 | 63.101 | 62.092 | 0.26 | 1.0097 | 36.739E-3
100.00E-3 | 19.1 | 191.00E-3 | 63.686 | 62.648 | 0.31 | 1.1929 | 36.010E-3
100.00E-3 | 19.2 | 192.00E-3 | 64.275 | 63.207 | 0.362 | 1.3677 | 35.403E-3
100.00E-3 | 19.3 | 193.00E-3 | 64.869 | 63.77 | 0.416 | 1.5353 | 34.929E-3
100.00E-3 | 19.4 | 194.00E-3 | 65.466 | 64.336 | 0.472 | 1.6979 | 34.589E-3
100.00E-3 | 19.5 | 195.00E-3 | 66.068 | 64.906 | 0.53 | 1.8578 | 34.397E-3
100.00E-3 | 19.6 | 196.00E-3 | 66.674 | 65.48 | 0.589 | 2.0174 | 34.354E-3
100.00E-3 | 19.7 | 197.00E-3 | 67.284 | 66.056 | 0.65 | 2.1791 | 34.456E-3
100.00E-3 | 19.8 | 198.00E-3 | 67.899 | 66.637 | 0.712 | 2.3451 | 34.689E-3
100.00E-3 | 19.9 | 199.00E-3 | 68.517 | 67.22 | 0.775 | 2.5171 | 35.025E-3
100.00E-3 | 20 | 200.00E-3 | 69.14 | 67.807 | 0.84 | 2.6965 | 35.424E-3
100.00E-3 | 20.1 | 201.00E-3 | 69.767 | 68.398 | 0.907 | 2.8839 | 35.832E-3
100.00E-3 | 20.2 | 202.00E-3 | 70.399 | 68.992 | 0.975 | 3.0792 | 36.171E-3
100.00E-3 | 20.3 | 203.00E-3 | 71.034 | 69.59 | 1.044 | 3.281 | 36.360E-3
100.00E-3 | 20.4 | 204.00E-3 | 71.674 | 70.191 | 1.115 | 3.4875 | 36.340E-3
100.00E-3 | 20.5 | 205.00E-3 | 72.318 | 70.795 | 1.187 | 3.6968 | 36.106E-3
100.00E-3 | 20.6 | 206.00E-3 | 72.966 | 71.403 | 1.26 | 3.9076 | 35.692E-3
100.00E-3 | 20.7 | 207.00E-3 | 73.618 | 72.014 | 1.335 | 4.1194 | 35.128E-3
100.00E-3 | 20.8 | 208.00E-3 | 74.275 | 72.629 | 1.411 | 4.332 | 34.408E-3
100.00E-3 | 20.9 | 209.00E-3 | 74.935 | 73.247 | 1.489 | 4.5455 | 33.533E-3
100.00E-3 | 21 | 210.00E-3 | 75.6 | 73.869 | 1.567 | 4.7598 | 32.507E-3
100.00E-3 | 21.1 | 211.00E-3 | 76.27 | 74.494 | 1.648 | 4.9749 | 31.330E-3
100.00E-3 | 21.2 | 212.00E-3 | 76.943 | 75.123 | 1.729 | 5.1909 | 30.000E-3
100.00E-3 | 21.3 | 213.00E-3 | 77.62 | 75.755 | 1.812 | 5.4078 | 28.510E-3
100.00E-3 | 21.4 | 214.00E-3 | 78.302 | 76.391 | 1.897 | 5.6255 | 26.861E-3
100.00E-3 | 21.5 | 215.00E-3 | 78.988 | 77.03 | 1.982 | 5.844 | 25.052E-3
100.00E-3 | 21.6 | 216.00E-3 | 79.675 | 77.671 | 2.063 | 6.0654 | 24.241E-3
100.00E-3 | 21.7 | 217.00E-3 | 80.361 | 78.315 | 2.136 | 6.2902 | 24.843E-3
100.00E-3 | 21.8 | 218.00E-3 | 81.05 | 78.961 | 2.211 | 6.5159 | 25.400E-3
100.00E-3 | 21.9 | 219.00E-3 | 81.744 | 79.611 | 2.285 | 6.7423 | 25.910E-3
100.00E-3 | 22 | 220.00E-3 | 82.441 | 80.264 | 2.361 | 6.9696 | 26.372E-3
100.00E-3 | 22.1 | 221.00E-3 | 83.143 | 80.921 | 2.437 | 7.1975 | 26.785E-3
100.00E-3 | 22.2 | 222.00E-3 | 83.848 | 81.581 | 2.514 | 7.4262 | 27.148E-3
100.00E-3 | 22.3 | 223.00E-3 | 84.557 | 82.244 | 2.592 | 7.6555 | 27.460E-3
100.00E-3 | 22.4 | 224.00E-3 | 85.269 | 82.911 | 2.67 | 7.8856 | 27.721E-3
100.00E-3 | 22.5 | 225.00E-3 | 85.986 | 83.581 | 2.749 | 8.1162 | 27.931E-3
100.00E-3 | 22.6 | 226.00E-3 | 86.706 | 84.254 | 2.829 | 8.3474 | 28.089E-3
100.00E-3 | 22.7 | 227.00E-3 | 87.429 | 84.931 | 2.91 | 8.5794 | 28.203E-3
100.00E-3 | 22.8 | 228.00E-3 | 88.147 | 85.617 | 2.991 | 8.8268 | 28.608E-3
100.00E-3 | 22.9 | 229.00E-3 | 88.867 | 86.306 | 3.072 | 9.077 | 29.016E-3
100.00E-3 | 23 | 230.00E-3 | 89.589 | 87 | 3.154 | 9.3301 | 29.426E-3
100.00E-3 | 23.1 | 231.00E-3 | 90.314 | 87.698 | 3.236 | 9.5861 | 29.839E-3
100.00E-3 | 23.2 | 232.00E-3 | 91.041 | 88.401 | 3.319 | 9.8448 | 30.257E-3
100.00E-3 | 23.3 | 233.00E-3 | 91.77 | 89.107 | 3.403 | 10.106 | 30.681E-3
100.00E-3 | 23.4 | 234.00E-3 | 92.501 | 89.818 | 3.487 | 10.371 | 31.112E-3
100.00E-3 | 23.5 | 235.00E-3 | 93.235 | 90.533 | 3.572 | 10.638 | 31.552E-3
100.00E-3 | 23.6 | 236.00E-3 | 93.97 | 91.253 | 3.658 | 10.907 | 32.005E-3
100.00E-3 | 23.7 | 237.00E-3 | 94.708 | 91.976 | 3.744 | 11.18 | 32.472E-3
100.00E-3 | 23.8 | 238.00E-3 | 95.448 | 92.704 | 3.831 | 11.455 | 32.958E-3
100.00E-3 | 23.9 | 239.00E-3 | 96.191 | 93.436 | 3.918 | 11.734 | 33.465E-3
100.00E-3 | 24 | 240.00E-3 | 96.935 | 94.172 | 4.006 | 12.015 | 33.998E-3
100.00E-3 | 24.1 | 241.00E-3 | 97.682 | 94.912 | 4.095 | 12.299 | 34.562E-3
100.00E-3 | 24.2 | 242.00E-3 | 98.43 | 95.657 | 4.184 | 12.585 | 35.160E-3
100.00E-3 | 24.3 | 243.00E-3 | 99.181 | 96.406 | 4.273 | 12.875 | 35.799E-3
100.00E-3 | 24.4 | 244.00E-3 | 99.934 | 97.159 | 4.364 | 13.168 | 36.485E-3
100.00E-3 | 24.5 | 245.00E-3 | 100.69 | 97.916 | 4.455 | 13.464 | 37.224E-3
100.00E-3 | 24.6 | 246.00E-3 | 101.45 | 98.678 | 4.546 | 13.763 | 38.022E-3
100.00E-3 | 24.7 | 247.00E-3 | 102.21 | 99.443 | 4.639 | 14.066 | 38.888E-3
100.00E-3 | 24.8 | 248.00E-3 | 102.97 | 100.21 | 4.731 | 14.372 | 39.828E-3
100.00E-3 | 24.9 | 249.00E-3 | 103.73 | 100.99 | 4.825 | 14.681 | 40.852E-3
100.00E-3 | 25 | 250.00E-3 | 104.5 | 101.77 | 4.92 | 14.994 | 41.873E-3
100.00E-3 | 25.1 | 251.00E-3 | 105.27 | 102.54 | 5.019 | 15.313 | 42.524E-3
100.00E-3 | 25.2 | 252.00E-3 | 106.05 | 103.33 | 5.12 | 15.636 | 43.254E-3
100.00E-3 | 25.3 | 253.00E-3 | 106.83 | 104.11 | 5.221 | 15.963 | 44.068E-3
100.00E-3 | 25.4 | 254.00E-3 | 107.61 | 104.9 | 5.324 | 16.295 | 44.980E-3
100.00E-3 | 25.5 | 255.00E-3 | 108.39 | 105.7 | 5.427 | 16.632 | 46.001E-3
100.00E-3 | 25.6 | 256.00E-3 | 109.17 | 106.49 | 5.533 | 16.971 | 46.936E-3
100.00E-3 | 25.7 | 257.00E-3 | 109.96 | 107.29 | 5.641 | 17.311 | 47.662E-3
100.00E-3 | 25.8 | 258.00E-3 | 110.74 | 108.09 | 5.752 | 17.654 | 48.393E-3
100.00E-3 | 25.9 | 259.00E-3 | 111.53 | 108.89 | 5.864 | 18.001 | 49.145E-3
100.00E-3 | 26 | 260.00E-3 | 112.32 | 109.7 | 5.978 | 18.353 | 49.932E-3
100.00E-3 | 26.1 | 261.00E-3 | 113.11 | 110.51 | 6.094 | 18.708 | 50.769E-3
100.00E-3 | 26.2 | 262.00E-3 | 113.91 | 111.32 | 6.211 | 19.069 | 51.670E-3
100.00E-3 | 26.3 | 263.00E-3 | 114.7 | 112.13 | 6.331 | 19.434 | 52.651E-3
100.00E-3 | 26.4 | 264.00E-3 | 115.5 | 112.95 | 6.452 | 19.805 | 53.726E-3
100.00E-3 | 26.5 | 265.00E-3 | 116.3 | 113.77 | 6.575 | 20.181 | 54.912E-3
100.00E-3 | 26.6 | 266.00E-3 | 117.1 | 114.59 | 6.7 | 20.563 | 56.222E-3
100.00E-3 | 26.7 | 267.00E-3 | 117.91 | 115.42 | 6.827 | 20.95 | 57.635E-3
100.00E-3 | 26.8 | 268.00E-3 | 118.72 | 116.25 | 6.96 | 21.336 | 58.346E-3
100.00E-3 | 26.9 | 269.00E-3 | 119.52 | 117.08 | 7.095 | 21.728 | 59.094E-3
100.00E-3 | 27 | 269.99E-3 | 120.34 | 117.91 | 7.233 | 22.125 | 59.894E-3
100.00E-3 | 27.1 | 270.99E-3 | 121.15 | 118.74 | 7.373 | 22.529 | 60.764E-3
100.00E-3 | 27.2 | 271.99E-3 | 121.96 | 119.58 | 7.516 | 22.939 | 61.720E-3
100.00E-3 | 27.3 | 272.99E-3 | 122.78 | 120.42 | 7.662 | 23.355 | 62.779E-3
100.00E-3 | 27.4 | 273.99E-3 | 123.59 | 121.26 | 7.809 | 23.779 | 63.956E-3
100.00E-3 | 27.5 | 274.98E-3 | 124.41 | 122.11 | 7.959 | 24.21 | 65.269E-3
100.00E-3 | 27.6 | 275.98E-3 | 125.23 | 122.95 | 8.111 | 24.649 | 66.731E-3
100.00E-3 | 27.7 | 276.98E-3 | 126.06 | 123.8 | 8.266 | 25.096 | 68.358E-3
100.00E-3 | 27.8 | 277.97E-3 | 126.88 | 124.66 | 8.423 | 25.552 | 70.165E-3
100.00E-3 | 27.9 | 278.92E-3 | 127.7 | 125.51 | 8.585 | 26.008 | 71.420E-3
100.00E-3 | 28 | 279.83E-3 | 128.52 | 126.36 | 8.751 | 26.469 | 72.295E-3
100.00E-3 | 28.1 | 280.73E-3 | 129.34 | 127.21 | 8.921 | 26.936 | 73.220E-3
100.00E-3 | 28.2 | 281.61E-3 | 130.15 | 128.07 | 9.093 | 27.412 | 74.213E-3
100.00E-3 | 28.3 | 282.48E-3 | 130.97 | 128.92 | 9.268 | 27.897 | 75.293E-3
100.00E-3 | 28.4 | 283.34E-3 | 131.79 | 129.78 | 9.446 | 28.389 | 76.475E-3
100.00E-3 | 28.5 | 284.19E-3 | 132.6 | 130.64 | 9.626 | 28.891 | 77.778E-3
100.00E-3 | 28.6 | 285.02E-3 | 133.41 | 131.5 | 9.809 | 29.402 | 79.216E-3
100.00E-3 | 28.7 | 285.76E-3 | 134.23 | 132.35 | 9.997 | 29.917 | 80.334E-3
100.00E-3 | 28.8 | 286.43E-3 | 135.04 | 133.21 | 10.188 | 30.437 | 81.248E-3
100.00E-3 | 28.9 | 287.05E-3 | 135.86 | 134.06 | 10.382 | 30.965 | 82.198E-3
100.00E-3 | 29 | 287.63E-3 | 136.67 | 134.9 | 10.579 | 31.502 | 83.204E-3
100.00E-3 | 29.1 | 288.17E-3 | 137.49 | 135.75 | 10.778 | 32.047 | 84.284E-3
100.00E-3 | 29.2 | 288.67E-3 | 138.3 | 136.6 | 10.98 | 32.601 | 85.454E-3
100.00E-3 | 29.3 | 289.12E-3 | 139.12 | 137.45 | 11.185 | 33.164 | 86.733E-3
100.00E-3 | 29.4 | 289.54E-3 | 139.93 | 138.29 | 11.392 | 33.737 | 88.134E-3
100.00E-3 | 29.5 | 289.87E-3 | 140.74 | 139.13 | 11.602 | 34.308 | 89.256E-3
100.00E-3 | 29.6 | 290.13E-3 | 141.54 | 139.96 | 11.813 | 34.879 | 90.208E-3
100.00E-3 | 29.7 | 290.34E-3 | 142.34 | 140.79 | 12.027 | 35.456 | 91.160E-3
100.00E-3 | 29.8 | 290.48E-3 | 143.14 | 141.61 | 12.243 | 36.04 | 92.120E-3
100.00E-3 | 29.9 | 290.58E-3 | 143.93 | 142.43 | 12.461 | 36.629 | 93.095E-3
100.00E-3 | 30 | 290.61E-3 | 144.72 | 143.25 | 12.681 | 37.225 | 94.089E-3
100.00E-3 | 30.1 | 290.59E-3 | 145.51 | 144.06 | 12.902 | 37.828 | 95.107E-3
100.00E-3 | 30.2 | 290.51E-3 | 146.28 | 144.87 | 13.124 | 38.431 | 96.132E-3
100.00E-3 | 30.3 | 290.36E-3 | 147.05 | 145.67 | 13.348 | 39.038 | 97.157E-3
100.00E-3 | 30.4 | 290.15E-3 | 147.8 | 146.45 | 13.572 | 39.639 | 98.007E-3
100.00E-3 | 30.5 | 289.88E-3 | 148.54 | 147.23 | 13.795 | 40.238 | 98.725E-3
100.00E-3 | 30.6 | 289.56E-3 | 149.26 | 148 | 14.018 | 40.834 | 99.308E-3
100.00E-3 | 30.7 | 289.18E-3 | 149.98 | 148.76 | 14.242 | 41.433 | 99.942E-3
100.00E-3 | 30.8 | 288.74E-3 | 150.7 | 149.51 | 14.466 | 42.035 | 100.65E-3
100.00E-3 | 30.9 | 288.25E-3 | 151.4 | 150.25 | 14.691 | 42.639 | 101.33E-3
100.00E-3 | 31 | 287.71E-3 | 152.1 | 150.98 | 14.916 | 43.242 | 101.94E-3
100.00E-3 | 31.1 | 287.12E-3 | 152.81 | 151.7 | 15.136 | 43.832 | 102.37E-3
100.00E-3 | 31.2 | 286.48E-3 | 153.51 | 152.41 | 15.354 | 44.417 | 102.66E-3
100.00E-3 | 31.3 | 285.79E-3 | 154.21 | 153.11 | 15.572 | 44.997 | 102.81E-3
100.00E-3 | 31.4 | 285.06E-3 | 154.88 | 153.8 | 15.788 | 45.577 | 103.08E-3
100.00E-3 | 31.5 | 284.29E-3 | 155.52 | 154.47 | 16.003 | 46.158 | 103.39E-3
100.00E-3 | 31.6 | 283.47E-3 | 156.14 | 155.14 | 16.218 | 46.736 | 103.68E-3
100.00E-3 | 31.7 | 282.63E-3 | 156.75 | 155.79 | 16.43 | 47.311 | 103.93E-3
100.00E-3 | 31.8 | 281.75E-3 | 157.36 | 156.43 | 16.639 | 47.878 | 104.14E-3
100.00E-3 | 31.9 | 280.85E-3 | 157.95 | 157.06 | 16.845 | 48.44 | 104.29E-3
100.00E-3 | 32 | 279.91E-3 | 158.52 | 157.67 | 17.049 | 48.997 | 104.37E-3
100.00E-3 | 32.1 | 278.96E-3 | 159.08 | 158.27 | 17.247 | 49.54 | 104.34E-3
100.00E-3 | 32.2 | 277.99E-3 | 159.62 | 158.86 | 17.44 | 50.073 | 104.20E-3
100.00E-3 | 32.3 | 277.00E-3 | 160.15 | 159.43 | 17.631 | 50.595 | 103.93E-3
100.00E-3 | 32.4 | 276.00E-3 | 160.67 | 159.99 | 17.819 | 51.117 | 103.76E-3
100.00E-3 | 32.5 | 275.01E-3 | 161.2 | 160.53 | 18.007 | 51.648 | 103.98E-3
100.00E-3 | 32.6 | 274.01E-3 | 161.73 | 161.07 | 18.193 | 52.179 | 104.29E-3
100.00E-3 | 32.7 | 273.00E-3 | 162.25 | 161.59 | 18.377 | 52.709 | 104.69E-3
100.00E-3 | 32.8 | 272.00E-3 | 162.75 | 162.09 | 18.552 | 53.211 | 104.73E-3
100.00E-3 | 32.9 | 271.00E-3 | 163.22 | 162.59 | 18.722 | 53.7 | 104.64E-3
100.00E-3 | 33 | 270.00E-3 | 163.68 | 163.07 | 18.887 | 54.175 | 104.41E-3
100.00E-3 | 33.1 | 269.00E-3 | 164.13 | 163.54 | 19.05 | 54.643 | 104.20E-3
100.00E-3 | 33.2 | 268.00E-3 | 164.55 | 164 | 19.212 | 55.107 | 104.11E-3
100.00E-3 | 33.3 | 267.00E-3 | 164.95 | 164.45 | 19.372 | 55.564 | 103.99E-3
100.00E-3 | 33.4 | 266.00E-3 | 165.34 | 164.89 | 19.53 | 56.012 | 103.86E-3
100.00E-3 | 33.5 | 265.00E-3 | 165.73 | 165.32 | 19.682 | 56.455 | 103.86E-3
100.00E-3 | 33.6 | 264.00E-3 | 166.12 | 165.73 | 19.83 | 56.89 | 103.89E-3
100.00E-3 | 33.7 | 263.00E-3 | 166.49 | 166.14 | 19.975 | 57.317 | 103.92E-3
100.00E-3 | 33.8 | 262.00E-3 | 166.86 | 166.53 | 20.117 | 57.736 | 103.94E-3
100.00E-3 | 33.9 | 261.00E-3 | 167.23 | 166.91 | 20.255 | 58.146 | 103.93E-3
100.00E-3 | 34 | 260.00E-3 | 167.58 | 167.28 | 20.39 | 58.548 | 103.89E-3
100.00E-3 | 34.1 | 259.00E-3 | 167.92 | 167.64 | 20.522 | 58.939 | 103.82E-3
100.00E-3 | 34.2 | 258.00E-3 | 168.25 | 167.99 | 20.648 | 59.315 | 103.82E-3
100.00E-3 | 34.3 | 257.00E-3 | 168.56 | 168.33 | 20.77 | 59.682 | 103.76E-3
100.00E-3 | 34.4 | 256.00E-3 | 168.86 | 168.66 | 20.888 | 60.041 | 103.62E-3
100.00E-3 | 34.5 | 255.00E-3 | 169.15 | 168.98 | 21.004 | 60.391 | 103.41E-3
100.00E-3 | 34.6 | 254.00E-3 | 169.41 | 169.29 | 21.115 | 60.733 | 103.13E-3
100.00E-3 | 34.7 | 253.00E-3 | 169.66 | 169.59 | 21.223 | 61.064 | 102.84E-3
100.00E-3 | 34.8 | 252.00E-3 | 169.89 | 169.88 | 21.327 | 61.388 | 102.56E-3
100.00E-3 | 34.9 | 251.00E-3 | 170.13 | 170.16 | 21.429 | 61.71 | 102.41E-3
100.00E-3 | 35 | 250.00E-3 | 170.37 | 170.43 | 21.528 | 62.028 | 102.33E-3
100.00E-3 | 35.1 | 249.00E-3 | 170.61 | 170.69 | 21.626 | 62.342 | 102.32E-3
100.00E-3 | 35.2 | 248.00E-3 | 170.84 | 170.94 | 21.719 | 62.647 | 102.34E-3
100.00E-3 | 35.3 | 247.00E-3 | 171.06 | 171.18 | 21.809 | 62.945 | 102.38E-3
100.00E-3 | 35.4 | 246.00E-3 | 171.28 | 171.41 | 21.896 | 63.234 | 102.43E-3
100.00E-3 | 35.5 | 245.00E-3 | 171.49 | 171.63 | 21.979 | 63.514 | 102.48E-3
100.00E-3 | 35.6 | 244.00E-3 | 171.69 | 171.84 | 22.06 | 63.786 | 102.53E-3
100.00E-3 | 35.7 | 243.00E-3 | 171.87 | 172.05 | 22.137 | 64.047 | 102.54E-3
100.00E-3 | 35.8 | 242.00E-3 | 172.04 | 172.24 | 22.21 | 64.298 | 102.52E-3
100.00E-3 | 35.9 | 241.00E-3 | 172.2 | 172.43 | 22.279 | 64.539 | 102.46E-3
100.00E-3 | 36 | 240.00E-3 | 172.35 | 172.61 | 22.346 | 64.77 | 102.38E-3
100.00E-3 | 36.1 | 239.00E-3 | 172.5 | 172.78 | 22.409 | 64.992 | 102.31E-3
100.00E-3 | 36.2 | 238.00E-3 | 172.65 | 172.95 | 22.47 | 65.205 | 102.25E-3
100.00E-3 | 36.3 | 237.00E-3 | 172.78 | 173.11 | 22.528 | 65.411 | 102.18E-3
100.00E-3 | 36.4 | 236.00E-3 | 172.9 | 173.25 | 22.583 | 65.609 | 102.12E-3
100.00E-3 | 36.5 | 235.00E-3 | 173 | 173.39 | 22.635 | 65.798 | 102.05E-3
100.00E-3 | 36.6 | 234.00E-3 | 173.1 | 173.53 | 22.685 | 65.98 | 102.03E-3
100.00E-3 | 36.7 | 233.00E-3 | 173.2 | 173.66 | 22.732 | 66.154 | 102.02E-3
100.00E-3 | 36.8 | 232.00E-3 | 173.29 | 173.77 | 22.777 | 66.319 | 102.03E-3
100.00E-3 | 36.9 | 231.00E-3 | 173.37 | 173.89 | 22.819 | 66.475 | 102.04E-3
100.00E-3 | 37 | 230.00E-3 | 173.44 | 173.99 | 22.859 | 66.623 | 102.06E-3
100.00E-3 | 37.1 | 229.00E-3 | 173.51 | 174.09 | 22.897 | 66.762 | 102.07E-3
100.00E-3 | 37.2 | 228.00E-3 | 173.57 | 174.18 | 22.931 | 66.891 | 102.09E-3
100.00E-3 | 37.3 | 227.00E-3 | 173.62 | 174.26 | 22.963 | 67.011 | 102.09E-3
100.00E-3 | 37.4 | 226.00E-3 | 173.66 | 174.34 | 22.992 | 67.121 | 102.08E-3
100.00E-3 | 37.5 | 225.00E-3 | 173.7 | 174.41 | 23.018 | 67.221 | 102.06E-3
100.00E-3 | 37.6 | 224.00E-3 | 173.73 | 174.47 | 23.042 | 67.311 | 102.04E-3
100.00E-3 | 37.7 | 223.00E-3 | 173.76 | 174.53 | 23.063 | 67.392 | 102.00E-3
100.00E-3 | 37.8 | 222.00E-3 | 173.77 | 174.58 | 23.081 | 67.463 | 101.94E-3
100.00E-3 | 37.9 | 221.00E-3 | 173.78 | 174.62 | 23.097 | 67.527 | 101.90E-3
100.00E-3 | 38 | 220.00E-3 | 173.79 | 174.66 | 23.112 | 67.586 | 101.90E-3
100.00E-3 | 38.1 | 219.00E-3 | 173.79 | 174.7 | 23.124 | 67.637 | 101.90E-3
100.00E-3 | 38.2 | 218.00E-3 | 173.79 | 174.73 | 23.135 | 67.68 | 101.91E-3
100.00E-3 | 38.3 | 217.00E-3 | 173.78 | 174.75 | 23.142 | 67.715 | 101.91E-3
100.00E-3 | 38.4 | 216.00E-3 | 173.76 | 174.76 | 23.148 | 67.742 | 101.92E-3
100.00E-3 | 38.5 | 215.00E-3 | 173.74 | 174.77 | 23.151 | 67.76 | 101.93E-3
100.00E-3 | 38.6 | 214.00E-3 | 173.71 | 174.78 | 23.152 | 67.77 | 101.94E-3
100.00E-3 | 38.7 | 213.00E-3 | 173.68 | 174.78 | 23.151 | 67.772 | 101.95E-3
100.00E-3 | 38.8 | 212.00E-3 | 173.64 | 174.77 | 23.148 | 67.766 | 101.97E-3
100.00E-3 | 38.9 | 211.00E-3 | 173.6 | 174.75 | 23.142 | 67.752 | 101.98E-3
100.00E-3 | 39 | 210.00E-3 | 173.55 | 174.73 | 23.134 | 67.729 | 101.99E-3
100.00E-3 | 39.1 | 209.00E-3 | 173.49 | 174.71 | 23.124 | 67.698 | 102.01E-3
100.00E-3 | 39.2 | 208.00E-3 | 173.43 | 174.68 | 23.111 | 67.659 | 102.02E-3
100.00E-3 | 39.3 | 207.00E-3 | 173.36 | 174.64 | 23.097 | 67.616 | 102.04E-3
100.00E-3 | 39.4 | 206.00E-3 | 173.29 | 174.6 | 23.082 | 67.568 | 102.06E-3
100.00E-3 | 39.5 | 205.00E-3 | 173.22 | 174.56 | 23.065 | 67.512 | 102.08E-3
100.00E-3 | 39.6 | 204.00E-3 | 173.14 | 174.51 | 23.046 | 67.45 | 102.10E-3
100.00E-3 | 39.7 | 203.00E-3 | 173.06 | 174.45 | 23.024 | 67.38 | 102.13E-3
100.00E-3 | 39.8 | 202.00E-3 | 172.97 | 174.39 | 23.001 | 67.303 | 102.16E-3
100.00E-3 | 39.9 | 201.00E-3 | 172.88 | 174.32 | 22.975 | 67.22 | 102.20E-3
100.00E-3 | 40 | 200.00E-3 | 172.78 | 174.25 | 22.948 | 67.129 | 102.24E-3
100.00E-3 | 40.1 | 199.00E-3 | 172.67 | 174.18 | 22.918 | 67.031 | 102.29E-3
100.00E-3 | 40.2 | 198.00E-3 | 172.56 | 174.09 | 22.887 | 66.927 | 102.35E-3
100.00E-3 | 40.3 | 197.00E-3 | 172.45 | 174.01 | 22.853 | 66.815 | 102.42E-3
100.00E-3 | 40.4 | 196.00E-3 | 172.33 | 173.91 | 22.817 | 66.697 | 102.50E-3
100.00E-3 | 40.5 | 195.00E-3 | 172.21 | 173.81 | 22.779 | 66.573 | 102.59E-3
100.00E-3 | 40.6 | 194.00E-3 | 172.08 | 173.71 | 22.739 | 66.441 | 102.70E-3
100.00E-3 | 40.7 | 193.00E-3 | 171.95 | 173.61 | 22.701 | 66.313 | 102.70E-3
100.00E-3 | 40.8 | 192.00E-3 | 171.81 | 173.51 | 22.663 | 66.181 | 102.67E-3
100.00E-3 | 40.9 | 191.00E-3 | 171.68 | 173.4 | 22.623 | 66.045 | 102.63E-3
100.00E-3 | 41 | 190.00E-3 | 171.54 | 173.29 | 22.581 | 65.903 | 102.59E-3
100.00E-3 | 41.1 | 189.00E-3 | 171.39 | 173.17 | 22.538 | 65.757 | 102.54E-3
100.00E-3 | 41.2 | 188.00E-3 | 171.25 | 173.05 | 22.493 | 65.606 | 102.50E-3
100.00E-3 | 41.3 | 187.00E-3 | 171.09 | 172.93 | 22.447 | 65.45 | 102.45E-3
100.00E-3 | 41.4 | 186.00E-3 | 170.94 | 172.81 | 22.4 | 65.29 | 102.41E-3
100.00E-3 | 41.5 | 185.00E-3 | 170.78 | 172.67 | 22.351 | 65.125 | 102.36E-3
100.00E-3 | 41.6 | 184.00E-3 | 170.61 | 172.54 | 22.301 | 64.956 | 102.33E-3
100.00E-3 | 41.7 | 183.00E-3 | 170.44 | 172.4 | 22.249 | 64.782 | 102.29E-3
100.00E-3 | 41.8 | 182.00E-3 | 170.27 | 172.26 | 22.195 | 64.603 | 102.27E-3
100.00E-3 | 41.9 | 181.00E-3 | 170.09 | 172.11 | 22.14 | 64.421 | 102.25E-3
100.00E-3 | 42 | 180.00E-3 | 169.91 | 171.96 | 22.084 | 64.234 | 102.25E-3
100.00E-3 | 42.1 | 179.00E-3 | 169.73 | 171.81 | 22.026 | 64.043 | 102.25E-3
100.00E-3 | 42.2 | 178.00E-3 | 169.54 | 171.65 | 21.966 | 63.848 | 102.27E-3
100.00E-3 | 42.3 | 177.00E-3 | 169.34 | 171.48 | 21.905 | 63.649 | 102.31E-3
100.00E-3 | 42.4 | 176.00E-3 | 169.15 | 171.32 | 21.842 | 63.446 | 102.36E-3
100.00E-3 | 42.5 | 175.00E-3 | 168.94 | 171.14 | 21.778 | 63.239 | 102.44E-3
100.00E-3 | 42.6 | 174.00E-3 | 168.74 | 170.97 | 21.712 | 63.028 | 102.53E-3
100.00E-3 | 42.7 | 173.00E-3 | 168.53 | 170.79 | 21.644 | 62.813 | 102.66E-3
100.00E-3 | 42.8 | 172.00E-3 | 168.31 | 170.61 | 21.575 | 62.595 | 102.80E-3
100.00E-3 | 42.9 | 171.00E-3 | 168.1 | 170.42 | 21.504 | 62.373 | 102.98E-3
100.00E-3 | 43 | 170.00E-3 | 167.87 | 170.23 | 21.431 | 62.148 | 103.19E-3
100.00E-3 | 43.1 | 169.00E-3 | 167.65 | 170.03 | 21.357 | 61.92 | 103.44E-3
100.00E-3 | 43.2 | 168.00E-3 | 167.42 | 169.83 | 21.281 | 61.688 | 103.72E-3
100.00E-3 | 43.3 | 167.00E-3 | 167.18 | 169.63 | 21.204 | 61.453 | 104.04E-3
100.00E-3 | 43.4 | 166.00E-3 | 166.95 | 169.42 | 21.126 | 61.215 | 104.33E-3
100.00E-3 | 43.5 | 165.00E-3 | 166.71 | 169.21 | 21.049 | 60.978 | 104.43E-3
100.00E-3 | 43.6 | 164.00E-3 | 166.47 | 169 | 20.97 | 60.737 | 104.56E-3
100.00E-3 | 43.7 | 163.00E-3 | 166.23 | 168.78 | 20.891 | 60.494 | 104.71E-3
100.00E-3 | 43.8 | 162.00E-3 | 165.98 | 168.55 | 20.81 | 60.249 | 104.90E-3
100.00E-3 | 43.9 | 161.00E-3 | 165.72 | 168.33 | 20.727 | 60 | 105.12E-3
100.00E-3 | 44 | 160.00E-3 | 165.47 | 168.1 | 20.644 | 59.75 | 105.36E-3
100.00E-3 | 44.1 | 159.00E-3 | 165.21 | 167.86 | 20.56 | 59.497 | 105.46E-3
100.00E-3 | 44.2 | 158.00E-3 | 164.95 | 167.63 | 20.475 | 59.242 | 105.53E-3
100.00E-3 | 44.3 | 157.00E-3 | 164.69 | 167.4 | 20.39 | 58.985 | 105.59E-3
100.00E-3 | 44.4 | 156.00E-3 | 164.43 | 167.16 | 20.303 | 58.726 | 105.64E-3
100.00E-3 | 44.5 | 155.00E-3 | 164.16 | 166.91 | 20.215 | 58.464 | 105.67E-3
100.00E-3 | 44.6 | 154.00E-3 | 163.89 | 166.67 | 20.126 | 58.2 | 105.69E-3
100.00E-3 | 44.7 | 153.00E-3 | 163.62 | 166.42 | 20.036 | 57.934 | 105.70E-3
100.00E-3 | 44.8 | 152.00E-3 | 163.35 | 166.17 | 19.945 | 57.665 | 105.70E-3
100.00E-3 | 44.9 | 151.00E-3 | 163.07 | 165.92 | 19.853 | 57.395 | 105.69E-3
100.00E-3 | 45 | 150.00E-3 | 162.79 | 165.66 | 19.76 | 57.122 | 105.68E-3
100.00E-3 | 45.1 | 149.00E-3 | 162.51 | 165.4 | 19.665 | 56.847 | 105.66E-3
100.00E-3 | 45.2 | 148.00E-3 | 162.23 | 165.14 | 19.57 | 56.57 | 105.64E-3
100.00E-3 | 45.3 | 147.00E-3 | 161.94 | 164.87 | 19.475 | 56.296 | 105.66E-3
100.00E-3 | 45.4 | 146.00E-3 | 161.65 | 164.61 | 19.379 | 56.022 | 105.70E-3
100.00E-3 | 45.5 | 145.00E-3 | 161.36 | 164.34 | 19.283 | 55.748 | 105.76E-3
100.00E-3 | 45.6 | 144.00E-3 | 161.06 | 164.07 | 19.186 | 55.473 | 105.83E-3
100.00E-3 | 45.7 | 143.00E-3 | 160.76 | 163.79 | 19.089 | 55.197 | 105.92E-3
100.00E-3 | 45.8 | 142.00E-3 | 160.46 | 163.51 | 18.99 | 54.92 | 106.04E-3
100.00E-3 | 45.9 | 141.00E-3 | 160.16 | 163.23 | 18.892 | 54.642 | 106.12E-3
100.00E-3 | 46 | 140.00E-3 | 159.86 | 162.95 | 18.793 | 54.362 | 106.14E-3
100.00E-3 | 46.1 | 139.00E-3 | 159.55 | 162.67 | 18.693 | 54.081 | 106.14E-3
100.00E-3 | 46.2 | 138.00E-3 | 159.24 | 162.38 | 18.594 | 53.798 | 106.14E-3
100.00E-3 | 46.3 | 137.00E-3 | 158.94 | 162.1 | 18.493 | 53.514 | 106.14E-3
100.00E-3 | 46.4 | 136.00E-3 | 158.63 | 161.81 | 18.392 | 53.229 | 106.12E-3
100.00E-3 | 46.5 | 135.00E-3 | 158.31 | 161.51 | 18.291 | 52.943 | 106.10E-3
100.00E-3 | 46.6 | 134.00E-3 | 158 | 161.22 | 18.188 | 52.656 | 106.08E-3
100.00E-3 | 46.7 | 133.00E-3 | 157.68 | 160.92 | 18.086 | 52.367 | 106.05E-3
100.00E-3 | 46.8 | 132.00E-3 | 157.37 | 160.63 | 17.982 | 52.077 | 106.03E-3
100.00E-3 | 46.9 | 131.00E-3 | 157.05 | 160.33 | 17.878 | 51.786 | 106.00E-3
100.00E-3 | 47 | 130.00E-3 | 156.72 | 160.02 | 17.773 | 51.494 | 105.98E-3
100.00E-3 | 47.1 | 129.00E-3 | 156.4 | 159.72 | 17.669 | 51.202 | 105.95E-3
100.00E-3 | 47.2 | 128.00E-3 | 156.08 | 159.41 | 17.566 | 50.916 | 105.87E-3
100.00E-3 | 47.3 | 127.00E-3 | 155.76 | 159.11 | 17.463 | 50.629 | 105.79E-3
100.00E-3 | 47.4 | 126.00E-3 | 155.44 | 158.8 | 17.36 | 50.343 | 105.71E-3
100.00E-3 | 47.5 | 125.00E-3 | 155.12 | 158.49 | 17.256 | 50.057 | 105.62E-3
100.00E-3 | 47.6 | 124.00E-3 | 154.8 | 158.18 | 17.153 | 49.77 | 105.53E-3
100.00E-3 | 47.7 | 123.00E-3 | 154.48 | 157.87 | 17.049 | 49.484 | 105.45E-3
100.00E-3 | 47.8 | 122.00E-3 | 154.15 | 157.56 | 16.945 | 49.198 | 105.36E-3
100.00E-3 | 47.9 | 121.00E-3 | 153.83 | 157.24 | 16.841 | 48.911 | 105.27E-3
100.00E-3 | 48 | 120.00E-3 | 153.5 | 156.92 | 16.737 | 48.625 | 105.19E-3
100.00E-3 | 48.1 | 119.00E-3 | 153.18 | 156.6 | 16.632 | 48.339 | 105.11E-3
100.00E-3 | 48.2 | 118.00E-3 | 152.85 | 156.28 | 16.528 | 48.053 | 105.04E-3
100.00E-3 | 48.3 | 117.00E-3 | 152.53 | 155.96 | 16.423 | 47.767 | 104.98E-3
100.00E-3 | 48.4 | 116.00E-3 | 152.2 | 155.63 | 16.318 | 47.481 | 104.92E-3
100.00E-3 | 48.5 | 115.00E-3 | 151.87 | 155.31 | 16.212 | 47.195 | 104.88E-3
100.00E-3 | 48.6 | 114.00E-3 | 151.54 | 154.98 | 16.107 | 46.909 | 104.84E-3
100.00E-3 | 48.7 | 113.00E-3 | 151.21 | 154.65 | 16.001 | 46.623 | 104.82E-3
100.00E-3 | 48.8 | 112.00E-3 | 150.88 | 154.32 | 15.896 | 46.337 | 104.81E-3
100.00E-3 | 48.9 | 111.00E-3 | 150.54 | 153.99 | 15.79 | 46.052 | 104.81E-3
100.00E-3 | 49 | 110.00E-3 | 150.21 | 153.65 | 15.683 | 45.766 | 104.83E-3
100.00E-3 | 49.1 | 109.00E-3 | 149.88 | 153.31 | 15.577 | 45.481 | 104.87E-3
100.00E-3 | 49.2 | 108.00E-3 | 149.54 | 152.98 | 15.47 | 45.195 | 104.93E-3
100.00E-3 | 49.3 | 107.00E-3 | 149.21 | 152.64 | 15.364 | 44.91 | 105.01E-3
100.00E-3 | 49.4 | 106.00E-3 | 148.87 | 152.29 | 15.257 | 44.625 | 105.11E-3
100.00E-3 | 49.5 | 105.00E-3 | 148.53 | 151.95 | 15.15 | 44.341 | 105.23E-3
100.00E-3 | 49.6 | 104.00E-3 | 148.19 | 151.61 | 15.044 | 44.057 | 105.26E-3
100.00E-3 | 49.7 | 103.00E-3 | 147.86 | 151.27 | 14.94 | 43.775 | 105.03E-3
100.00E-3 | 49.8 | 102.00E-3 | 147.52 | 150.92 | 14.836 | 43.494 | 104.78E-3
100.00E-3 | 49.9 | 101.00E-3 | 147.18 | 150.58 | 14.732 | 43.213 | 104.52E-3
100.00E-3 | 50 | 100.00E-3 | 146.84 | 150.24 | 14.628 | 42.932 | 104.25E-3
100.00E-3 | 50.1 | 99.000E-3 | 146.5 | 149.89 | 14.525 | 42.652 | 103.97E-3
100.00E-3 | 50.2 | 98.000E-3 | 146.16 | 149.54 | 14.421 | 42.372 | 103.67E-3
100.00E-3 | 50.3 | 97.000E-3 | 145.82 | 149.2 | 14.318 | 42.092 | 103.36E-3
100.00E-3 | 50.4 | 96.000E-3 | 145.48 | 148.85 | 14.214 | 41.812 | 103.04E-3
100.00E-3 | 50.5 | 95.000E-3 | 145.14 | 148.5 | 14.111 | 41.532 | 102.71E-3
100.00E-3 | 50.6 | 94.000E-3 | 144.79 | 148.14 | 14.008 | 41.253 | 102.36E-3
100.00E-3 | 50.7 | 93.000E-3 | 144.45 | 147.79 | 13.905 | 40.973 | 102.01E-3
100.00E-3 | 50.8 | 92.000E-3 | 144.1 | 147.44 | 13.802 | 40.694 | 101.64E-3
100.00E-3 | 50.9 | 91.000E-3 | 143.76 | 147.08 | 13.699 | 40.416 | 101.27E-3
100.00E-3 | 51 | 90.000E-3 | 143.41 | 146.72 | 13.596 | 40.137 | 100.88E-3
100.00E-3 | 51.1 | 89.000E-3 | 143.07 | 146.36 | 13.494 | 39.858 | 100.48E-3
100.00E-3 | 51.2 | 88.000E-3 | 142.72 | 146 | 13.391 | 39.58 | 100.07E-3
100.00E-3 | 51.3 | 87.000E-3 | 142.37 | 145.64 | 13.289 | 39.302 | 99.652E-3
100.00E-3 | 51.4 | 86.000E-3 | 142.02 | 145.28 | 13.186 | 39.024 | 99.221E-3
100.00E-3 | 51.5 | 85.000E-3 | 141.67 | 144.92 | 13.084 | 38.746 | 98.781E-3
100.00E-3 | 51.6 | 84.000E-3 | 141.32 | 144.55 | 12.982 | 38.469 | 98.330E-3
100.00E-3 | 51.7 | 83.000E-3 | 140.97 | 144.19 | 12.88 | 38.191 | 97.869E-3
100.00E-3 | 51.8 | 82.000E-3 | 140.62 | 143.82 | 12.778 | 37.914 | 97.398E-3
100.00E-3 | 51.9 | 81.000E-3 | 140.27 | 143.45 | 12.677 | 37.637 | 96.916E-3
100.00E-3 | 52 | 80.000E-3 | 139.92 | 143.08 | 12.575 | 37.36 | 96.425E-3
100.00E-3 | 52.1 | 79.000E-3 | 139.56 | 142.71 | 12.475 | 37.087 | 95.957E-3
100.00E-3 | 52.2 | 78.000E-3 | 139.21 | 142.34 | 12.376 | 36.819 | 95.514E-3
100.00E-3 | 52.3 | 77.000E-3 | 138.85 | 141.97 | 12.278 | 36.551 | 95.063E-3
100.00E-3 | 52.4 | 76.000E-3 | 138.5 | 141.6 | 12.18 | 36.284 | 94.606E-3
100.00E-3 | 52.5 | 75.000E-3 | 138.14 | 141.22 | 12.082 | 36.018 | 94.143E-3
100.00E-3 | 52.6 | 74.000E-3 | 137.78 | 140.85 | 11.985 | 35.752 | 93.671E-3
100.00E-3 | 52.7 | 73.000E-3 | 137.43 | 140.47 | 11.888 | 35.489 | 93.208E-3
100.00E-3 | 52.8 | 72.000E-3 | 137.07 | 140.1 | 11.792 | 35.228 | 92.777E-3
100.00E-3 | 52.9 | 71.000E-3 | 136.72 | 139.73 | 11.697 | 34.969 | 92.350E-3
100.00E-3 | 53 | 70.000E-3 | 136.36 | 139.35 | 11.602 | 34.711 | 91.927E-3
100.00E-3 | 53.1 | 69.000E-3 | 136.01 | 138.98 | 11.508 | 34.455 | 91.505E-3
100.00E-3 | 53.2 | 68.000E-3 | 135.65 | 138.6 | 11.414 | 34.2 | 91.084E-3
100.00E-3 | 53.3 | 67.000E-3 | 135.3 | 138.23 | 11.321 | 33.947 | 90.664E-3
100.00E-3 | 53.4 | 66.000E-3 | 134.94 | 137.85 | 11.229 | 33.696 | 90.241E-3
100.00E-3 | 53.5 | 65.000E-3 | 134.59 | 137.47 | 11.137 | 33.445 | 89.817E-3
100.00E-3 | 53.6 | 64.000E-3 | 134.24 | 137.1 | 11.046 | 33.196 | 89.389E-3
100.00E-3 | 53.7 | 63.000E-3 | 133.88 | 136.72 | 10.956 | 32.949 | 88.956E-3
100.00E-3 | 53.8 | 62.000E-3 | 133.53 | 136.34 | 10.866 | 32.703 | 88.517E-3
100.00E-3 | 53.9 | 61.000E-3 | 133.18 | 135.96 | 10.777 | 32.458 | 88.070E-3
100.00E-3 | 54 | 60.000E-3 | 132.82 | 135.59 | 10.689 | 32.216 | 87.689E-3
100.00E-3 | 54.1 | 59.000E-3 | 132.47 | 135.21 | 10.6 | 31.976 | 87.313E-3
100.00E-3 | 54.2 | 58.000E-3 | 132.12 | 134.84 | 10.513 | 31.737 | 86.936E-3
100.00E-3 | 54.3 | 57.000E-3 | 131.77 | 134.46 | 10.426 | 31.501 | 86.557E-3
100.00E-3 | 54.4 | 56.000E-3 | 131.42 | 134.09 | 10.34 | 31.265 | 86.174E-3
100.00E-3 | 54.5 | 55.000E-3 | 131.07 | 133.71 | 10.254 | 31.031 | 85.785E-3
100.00E-3 | 54.6 | 54.000E-3 | 130.71 | 133.34 | 10.169 | 30.798 | 85.390E-3
100.00E-3 | 54.7 | 53.000E-3 | 130.36 | 132.96 | 10.085 | 30.567 | 84.985E-3
100.00E-3 | 54.8 | 52.000E-3 | 130.01 | 132.59 | 10.001 | 30.337 | 84.569E-3
100.00E-3 | 54.9 | 51.000E-3 | 129.66 | 132.21 | 9.918 | 30.109 | 84.141E-3
100.00E-3 | 55 | 50.000E-3 | 129.31 | 131.83 | 9.836 | 29.881 | 83.698E-3
100.00E-3 | 55.1 | 49.000E-3 | 128.96 | 131.46 | 9.754 | 29.655 | 83.240E-3
100.00E-3 | 55.2 | 48.000E-3 | 128.61 | 131.08 | 9.673 | 29.43 | 82.763E-3
100.00E-3 | 55.3 | 47.000E-3 | 128.26 | 130.71 | 9.593 | 29.207 | 82.267E-3
100.00E-3 | 55.4 | 46.000E-3 | 127.91 | 130.33 | 9.513 | 28.984 | 81.749E-3
100.00E-3 | 55.5 | 45.000E-3 | 127.56 | 129.96 | 9.434 | 28.763 | 81.207E-3
100.00E-3 | 55.6 | 44.000E-3 | 127.21 | 129.58 | 9.356 | 28.543 | 80.640E-3
100.00E-3 | 55.7 | 43.000E-3 | 126.86 | 129.21 | 9.278 | 28.323 | 80.045E-3
100.00E-3 | 55.8 | 42.000E-3 | 126.51 | 128.84 | 9.201 | 28.105 | 79.421E-3
100.00E-3 | 55.9 | 41.000E-3 | 126.17 | 128.46 | 9.125 | 27.888 | 78.765E-3
100.00E-3 | 56 | 40.000E-3 | 125.82 | 128.09 | 9.049 | 27.671 | 78.076E-3
100.00E-3 | 56.1 | 39.000E-3 | 125.47 | 127.71 | 8.974 | 27.456 | 77.352E-3
100.00E-3 | 56.2 | 38.000E-3 | 125.12 | 127.34 | 8.9 | 27.241 | 76.591E-3
100.00E-3 | 56.3 | 37.000E-3 | 124.77 | 126.96 | 8.827 | 27.028 | 75.789E-3
100.00E-3 | 56.4 | 36.000E-3 | 124.42 | 126.59 | 8.755 | 26.816 | 74.950E-3
100.00E-3 | 56.5 | 35.000E-3 | 124.06 | 126.22 | 8.684 | 26.609 | 74.165E-3
100.00E-3 | 56.6 | 34.000E-3 | 123.71 | 125.85 | 8.613 | 26.403 | 73.474E-3
100.00E-3 | 56.7 | 33.000E-3 | 123.36 | 125.47 | 8.543 | 26.199 | 72.877E-3
100.00E-3 | 56.8 | 32.000E-3 | 123.01 | 125.1 | 8.472 | 25.997 | 72.373E-3
100.00E-3 | 56.9 | 31.000E-3 | 122.65 | 124.73 | 8.401 | 25.796 | 71.962E-3
100.00E-3 | 57 | 30.000E-3 | 122.3 | 124.36 | 8.33 | 25.597 | 71.644E-3
100.00E-3 | 57.1 | 29.000E-3 | 121.94 | 123.99 | 8.259 | 25.399 | 71.387E-3
100.00E-3 | 57.2 | 28.000E-3 | 121.59 | 123.62 | 8.192 | 25.202 | 70.684E-3
100.00E-3 | 57.3 | 27.000E-3 | 121.24 | 123.26 | 8.125 | 25.007 | 70.067E-3
100.00E-3 | 57.4 | 26.000E-3 | 120.89 | 122.89 | 8.058 | 24.813 | 69.536E-3
100.00E-3 | 57.5 | 25.000E-3 | 120.54 | 122.52 | 7.991 | 24.62 | 69.089E-3
100.00E-3 | 57.6 | 24.002E-3 | 120.19 | 122.15 | 7.924 | 24.429 | 68.653E-3
100.00E-3 | 57.7 | 23.008E-3 | 119.85 | 121.79 | 7.859 | 24.24 | 68.071E-3
100.00E-3 | 57.8 | 22.014E-3 | 119.5 | 121.42 | 7.795 | 24.052 | 67.570E-3
100.00E-3 | 57.9 | 21.027E-3 | 119.15 | 121.05 | 7.73 | 23.867 | 67.096E-3
100.00E-3 | 58 | 20.051E-3 | 118.81 | 120.69 | 7.667 | 23.684 | 66.609E-3
100.00E-3 | 58.1 | 19.083E-3 | 118.46 | 120.33 | 7.604 | 23.501 | 66.117E-3
100.00E-3 | 58.2 | 18.132E-3 | 118.11 | 119.96 | 7.541 | 23.317 | 65.521E-3
100.00E-3 | 58.3 | 17.190E-3 | 117.77 | 119.6 | 7.479 | 23.136 | 64.978E-3
100.00E-3 | 58.4 | 16.271E-3 | 117.43 | 119.24 | 7.418 | 22.957 | 64.446E-3
100.00E-3 | 58.5 | 15.365E-3 | 117.08 | 118.88 | 7.358 | 22.78 | 63.940E-3
100.00E-3 | 58.6 | 14.475E-3 | 116.74 | 118.52 | 7.298 | 22.604 | 63.440E-3
100.00E-3 | 58.7 | 13.613E-3 | 116.4 | 118.17 | 7.239 | 22.429 | 62.905E-3
100.00E-3 | 58.8 | 12.768E-3 | 116.05 | 117.81 | 7.181 | 22.256 | 62.384E-3
100.00E-3 | 58.9 | 11.944E-3 | 115.71 | 117.46 | 7.123 | 22.084 | 61.878E-3
100.00E-3 | 59 | 11.146E-3 | 115.38 | 117.1 | 7.066 | 21.915 | 61.420E-3
100.00E-3 | 59.1 | 10.375E-3 | 115.04 | 116.75 | 7.01 | 21.748 | 60.988E-3
100.00E-3 | 59.2 | 9.6302E-3 | 114.7 | 116.4 | 6.954 | 21.583 | 60.557E-3
100.00E-3 | 59.3 | 8.9128E-3 | 114.37 | 116.05 | 6.898 | 21.419 | 60.118E-3
100.00E-3 | 59.4 | 8.2229E-3 | 114.03 | 115.7 | 6.844 | 21.256 | 59.656E-3
100.00E-3 | 59.5 | 7.5616E-3 | 113.7 | 115.35 | 6.789 | 21.094 | 59.202E-3
100.00E-3 | 59.6 | 6.9273E-3 | 113.37 | 115 | 6.736 | 20.933 | 58.718E-3
100.00E-3 | 59.7 | 6.3222E-3 | 113.04 | 114.66 | 6.683 | 20.773 | 58.241E-3
100.00E-3 | 59.8 | 5.7469E-3 | 112.7 | 114.32 | 6.63 | 20.616 | 57.818E-3
100.00E-3 | 59.9 | 5.2024E-3 | 112.37 | 113.97 | 6.578 | 20.46 | 57.439E-3
100.00E-3 | 60 | 4.6876E-3 | 112.04 | 113.63 | 6.527 | 20.303 | 57.028E-3