## Sheet1
LOAD (N) | Time (s) | V(V) | HWT(°C) | AMT(°C) | AMD (%) | AMS（MPa） | AMF(N)
110.00E-3 | 0 | 4.6881E-3 | 20 | 20 | 0.145 | 423.80E-3 | 95.463E-3
110.00E-3 | 100.00E-3 | 5.2017E-3 | 20.001 | 20 | 0.145 | 423.80E-3 | 95.463E-3
110.00E-3 | 200.00E-3 | 5.7474E-3 | 20.002 | 20.001 | 0.145 | 423.80E-3 | 95.463E-3
110.00E-3 | 300.00E-3 | 6.3233E-3 | 20.002 | 20.002 | 0.145 | 423.80E-3 | 95.463E-3
110.00E-3 | 400.00E-3 | 6.9281E-3 | 20.004 | 20.002 | 0.145 | 423.79E-3 | 95.464E-3
110.00E-3 | 500.00E-3 | 7.5621E-3 | 20.005 | 20.004 | 0.145 | 423.79E-3 | 95.464E-3
110.00E-3 | 600.00E-3 | 8.2237E-3 | 20.006 | 20.005 | 0.145 | 423.79E-3 | 95.464E-3
110.00E-3 | 700.00E-3 | 8.9135E-3 | 20.008 | 20.007 | 0.145 | 423.78E-3 | 95.465E-3
110.00E-3 | 800.00E-3 | 9.6316E-3 | 20.01 | 20.008 | 0.145 | 423.78E-3 | 95.466E-3
110.00E-3 | 900.00E-3 | 10.378E-3 | 20.013 | 20.011 | 0.145 | 423.77E-3 | 95.466E-3
110.00E-3 | 1 | 11.152E-3 | 20.016 | 20.013 | 0.145 | 423.76E-3 | 95.467E-3
110.00E-3 | 1.1 | 11.944E-3 | 20.019 | 20.016 | 0.145 | 423.76E-3 | 95.468E-3
110.00E-3 | 1.2 | 12.761E-3 | 20.023 | 20.019 | 0.145 | 423.75E-3 | 95.469E-3
110.00E-3 | 1.3 | 13.603E-3 | 20.028 | 20.023 | 0.145 | 423.73E-3 | 95.471E-3
110.00E-3 | 1.4 | 14.469E-3 | 20.033 | 20.027 | 0.145 | 423.72E-3 | 95.472E-3
110.00E-3 | 1.5 | 15.359E-3 | 20.038 | 20.032 | 0.145 | 423.71E-3 | 95.474E-3
110.00E-3 | 1.6 | 16.259E-3 | 20.044 | 20.038 | 0.145 | 423.69E-3 | 95.476E-3
110.00E-3 | 1.7 | 17.177E-3 | 20.052 | 20.044 | 0.145 | 423.67E-3 | 95.478E-3
110.00E-3 | 1.8 | 18.115E-3 | 20.059 | 20.051 | 0.145 | 423.66E-3 | 95.480E-3
110.00E-3 | 1.9 | 19.073E-3 | 20.068 | 20.058 | 0.145 | 423.63E-3 | 95.483E-3
110.00E-3 | 2 | 20.047E-3 | 20.077 | 20.067 | 0.145 | 423.61E-3 | 95.486E-3
110.00E-3 | 2.1 | 21.016E-3 | 20.088 | 20.076 | 0.145 | 423.58E-3 | 95.489E-3
110.00E-3 | 2.2 | 21.997E-3 | 20.099 | 20.086 | 0.145 | 423.55E-3 | 95.493E-3
110.00E-3 | 2.3 | 22.988E-3 | 20.112 | 20.098 | 0.145 | 423.52E-3 | 95.497E-3
110.00E-3 | 2.4 | 23.990E-3 | 20.125 | 20.11 | 0.145 | 423.49E-3 | 95.501E-3
110.00E-3 | 2.5 | 24.999E-3 | 20.139 | 20.123 | 0.145 | 423.45E-3 | 95.505E-3
110.00E-3 | 2.6 | 25.996E-3 | 20.155 | 20.137 | 0.145 | 423.41E-3 | 95.510E-3
110.00E-3 | 2.7 | 26.995E-3 | 20.172 | 20.152 | 0.145 | 423.37E-3 | 95.516E-3
110.00E-3 | 2.8 | 27.995E-3 | 20.19 | 20.169 | 0.145 | 423.33E-3 | 95.522E-3
110.00E-3 | 2.9 | 28.999E-3 | 20.209 | 20.186 | 0.145 | 423.28E-3 | 95.528E-3
110.00E-3 | 3 | 30.000E-3 | 20.233 | 20.209 | 0.145 | 423.22E-3 | 95.536E-3
110.00E-3 | 3.1 | 31.000E-3 | 20.26 | 20.234 | 0.145 | 423.15E-3 | 95.545E-3
110.00E-3 | 3.2 | 32.000E-3 | 20.286 | 20.258 | 0.145 | 423.08E-3 | 95.554E-3
110.00E-3 | 3.3 | 33.000E-3 | 20.312 | 20.283 | 0.145 | 423.02E-3 | 95.562E-3
110.00E-3 | 3.4 | 34.000E-3 | 20.342 | 20.31 | 0.145 | 422.94E-3 | 95.572E-3
110.00E-3 | 3.5 | 35.000E-3 | 20.383 | 20.35 | 0.145 | 422.83E-3 | 95.586E-3
110.00E-3 | 3.6 | 36.000E-3 | 20.424 | 20.389 | 0.145 | 422.72E-3 | 95.600E-3
110.00E-3 | 3.7 | 37.000E-3 | 20.465 | 20.428 | 0.145 | 422.61E-3 | 95.614E-3
110.00E-3 | 3.8 | 38.000E-3 | 20.507 | 20.467 | 0.144 | 422.49E-3 | 95.628E-3
110.00E-3 | 3.9 | 39.000E-3 | 20.548 | 20.507 | 0.144 | 422.38E-3 | 95.642E-3
110.00E-3 | 4 | 40.000E-3 | 20.589 | 20.546 | 0.144 | 422.27E-3 | 95.655E-3
110.00E-3 | 4.1 | 41.000E-3 | 20.631 | 20.585 | 0.144 | 422.16E-3 | 95.669E-3
110.00E-3 | 4.2 | 42.000E-3 | 20.672 | 20.624 | 0.144 | 422.05E-3 | 95.683E-3
110.00E-3 | 4.3 | 43.000E-3 | 20.718 | 20.668 | 0.144 | 421.92E-3 | 95.699E-3
110.00E-3 | 4.4 | 44.000E-3 | 20.777 | 20.725 | 0.144 | 421.76E-3 | 95.719E-3
110.00E-3 | 4.5 | 45.000E-3 | 20.837 | 20.782 | 0.144 | 421.59E-3 | 95.739E-3
110.00E-3 | 4.6 | 46.000E-3 | 20.896 | 20.839 | 0.144 | 421.42E-3 | 95.758E-3
110.00E-3 | 4.7 | 47.000E-3 | 20.956 | 20.896 | 0.144 | 421.25E-3 | 95.778E-3
110.00E-3 | 4.8 | 48.000E-3 | 21.015 | 20.953 | 0.144 | 421.08E-3 | 95.798E-3
110.00E-3 | 4.9 | 49.000E-3 | 21.075 | 21.01 | 0.143 | 420.92E-3 | 95.818E-3
110.00E-3 | 5 | 50.000E-3 | 21.134 | 21.067 | 0.143 | 420.75E-3 | 95.838E-3
110.00E-3 | 5.1 | 51.000E-3 | 21.194 | 21.124 | 0.143 | 420.58E-3 | 95.858E-3
110.00E-3 | 5.2 | 52.000E-3 | 21.26 | 21.187 | 0.143 | 420.39E-3 | 95.880E-3
110.00E-3 | 5.3 | 53.000E-3 | 21.34 | 21.265 | 0.143 | 420.17E-3 | 95.908E-3
110.00E-3 | 5.4 | 54.000E-3 | 21.421 | 21.343 | 0.143 | 419.94E-3 | 95.935E-3
110.00E-3 | 5.5 | 55.000E-3 | 21.502 | 21.421 | 0.143 | 419.71E-3 | 95.962E-3
110.00E-3 | 5.6 | 56.000E-3 | 21.582 | 21.498 | 0.143 | 419.49E-3 | 95.990E-3
110.00E-3 | 5.7 | 57.000E-3 | 21.663 | 21.576 | 0.142 | 419.26E-3 | 96.017E-3
110.00E-3 | 5.8 | 58.000E-3 | 21.744 | 21.654 | 0.142 | 419.04E-3 | 96.044E-3
110.00E-3 | 5.9 | 59.000E-3 | 21.824 | 21.731 | 0.142 | 418.81E-3 | 96.071E-3
110.00E-3 | 6 | 60.000E-3 | 21.905 | 21.809 | 0.142 | 418.59E-3 | 96.099E-3
110.00E-3 | 6.1 | 61.000E-3 | 21.989 | 21.891 | 0.142 | 418.35E-3 | 96.127E-3
110.00E-3 | 6.2 | 62.000E-3 | 22.082 | 21.98 | 0.142 | 418.08E-3 | 96.158E-3
110.00E-3 | 6.3 | 63.000E-3 | 22.177 | 22.072 | 0.142 | 417.81E-3 | 96.190E-3
110.00E-3 | 6.4 | 64.000E-3 | 22.275 | 22.167 | 0.141 | 417.52E-3 | 96.223E-3
110.00E-3 | 6.5 | 65.000E-3 | 22.374 | 22.263 | 0.141 | 417.23E-3 | 96.256E-3
110.00E-3 | 6.6 | 66.000E-3 | 22.476 | 22.362 | 0.141 | 416.93E-3 | 96.291E-3
110.00E-3 | 6.7 | 67.000E-3 | 22.58 | 22.462 | 0.141 | 416.63E-3 | 96.325E-3
110.00E-3 | 6.8 | 68.000E-3 | 22.687 | 22.565 | 0.141 | 416.31E-3 | 96.361E-3
110.00E-3 | 6.9 | 69.000E-3 | 22.796 | 22.671 | 0.14 | 415.99E-3 | 96.397E-3
110.00E-3 | 7 | 70.000E-3 | 22.907 | 22.778 | 0.14 | 415.66E-3 | 96.434E-3
110.00E-3 | 7.1 | 71.000E-3 | 23.02 | 22.888 | 0.14 | 415.32E-3 | 96.472E-3
110.00E-3 | 7.2 | 72.000E-3 | 23.136 | 23 | 0.14 | 414.98E-3 | 96.510E-3
110.00E-3 | 7.3 | 73.000E-3 | 23.254 | 23.115 | 0.14 | 414.62E-3 | 96.549E-3
110.00E-3 | 7.4 | 74.000E-3 | 23.374 | 23.231 | 0.139 | 414.26E-3 | 96.589E-3
110.00E-3 | 7.5 | 75.000E-3 | 23.496 | 23.35 | 0.139 | 413.90E-3 | 96.630E-3
110.00E-3 | 7.6 | 76.000E-3 | 23.621 | 23.471 | 0.139 | 413.53E-3 | 96.672E-3
110.00E-3 | 7.7 | 77.000E-3 | 23.748 | 23.594 | 0.139 | 413.16E-3 | 96.714E-3
110.00E-3 | 7.8 | 78.000E-3 | 23.878 | 23.72 | 0.139 | 412.78E-3 | 96.757E-3
110.00E-3 | 7.9 | 79.000E-3 | 24.013 | 23.851 | 0.138 | 412.38E-3 | 96.803E-3
110.00E-3 | 8 | 80.000E-3 | 24.156 | 23.99 | 0.138 | 411.97E-3 | 96.851E-3
110.00E-3 | 8.1 | 81.000E-3 | 24.302 | 24.132 | 0.138 | 411.54E-3 | 96.900E-3
110.00E-3 | 8.2 | 82.000E-3 | 24.451 | 24.277 | 0.138 | 411.11E-3 | 96.951E-3
110.00E-3 | 8.3 | 83.000E-3 | 24.603 | 24.425 | 0.137 | 410.66E-3 | 97.002E-3
110.00E-3 | 8.4 | 84.000E-3 | 24.758 | 24.577 | 0.137 | 410.21E-3 | 97.055E-3
110.00E-3 | 8.5 | 85.000E-3 | 24.917 | 24.731 | 0.137 | 409.74E-3 | 97.108E-3
110.00E-3 | 8.6 | 86.000E-3 | 25.079 | 24.889 | 0.136 | 409.27E-3 | 97.162E-3
110.00E-3 | 8.7 | 87.000E-3 | 25.244 | 25.05 | 0.136 | 408.78E-3 | 97.217E-3
110.00E-3 | 8.8 | 88.000E-3 | 25.412 | 25.214 | 0.136 | 408.28E-3 | 97.274E-3
110.00E-3 | 8.9 | 89.000E-3 | 25.583 | 25.381 | 0.136 | 407.77E-3 | 97.331E-3
110.00E-3 | 9 | 90.000E-3 | 25.757 | 25.551 | 0.135 | 407.25E-3 | 97.389E-3
110.00E-3 | 9.1 | 91.000E-3 | 25.935 | 25.724 | 0.135 | 406.73E-3 | 97.448E-3
110.00E-3 | 9.2 | 92.000E-3 | 26.116 | 25.901 | 0.135 | 406.19E-3 | 97.509E-3
110.00E-3 | 9.3 | 93.000E-3 | 26.3 | 26.081 | 0.134 | 405.63E-3 | 97.570E-3
110.00E-3 | 9.4 | 94.000E-3 | 26.487 | 26.263 | 0.134 | 405.07E-3 | 97.632E-3
110.00E-3 | 9.5 | 95.000E-3 | 26.677 | 26.449 | 0.134 | 404.50E-3 | 97.695E-3
110.00E-3 | 9.6 | 96.000E-3 | 26.87 | 26.638 | 0.133 | 403.93E-3 | 97.759E-3
110.00E-3 | 9.7 | 97.000E-3 | 27.067 | 26.83 | 0.133 | 403.35E-3 | 97.825E-3
110.00E-3 | 9.8 | 98.000E-3 | 27.267 | 27.026 | 0.133 | 402.76E-3 | 97.892E-3
110.00E-3 | 9.9 | 99.000E-3 | 27.47 | 27.224 | 0.132 | 402.18E-3 | 97.961E-3
110.00E-3 | 10 | 100.00E-3 | 27.676 | 27.426 | 0.132 | 401.58E-3 | 98.030E-3
110.00E-3 | 10.1 | 101.00E-3 | 27.885 | 27.63 | 0.131 | 400.97E-3 | 98.100E-3
110.00E-3 | 10.2 | 102.00E-3 | 28.101 | 27.842 | 0.131 | 400.35E-3 | 98.174E-3
110.00E-3 | 10.3 | 103.00E-3 | 28.323 | 28.059 | 0.131 | 399.72E-3 | 98.249E-3
110.00E-3 | 10.4 | 104.00E-3 | 28.549 | 28.281 | 0.13 | 399.08E-3 | 98.326E-3
110.00E-3 | 10.5 | 105.00E-3 | 28.778 | 28.505 | 0.13 | 398.43E-3 | 98.403E-3
110.00E-3 | 10.6 | 106.00E-3 | 29.011 | 28.734 | 0.129 | 397.76E-3 | 98.482E-3
110.00E-3 | 10.7 | 107.00E-3 | 29.247 | 28.966 | 0.129 | 397.09E-3 | 98.562E-3
110.00E-3 | 10.8 | 108.00E-3 | 29.488 | 29.201 | 0.129 | 396.40E-3 | 98.644E-3
110.00E-3 | 10.9 | 109.00E-3 | 29.731 | 29.441 | 0.128 | 395.71E-3 | 98.726E-3
110.00E-3 | 11 | 110.00E-3 | 29.979 | 29.684 | 0.128 | 395.03E-3 | 98.811E-3
110.00E-3 | 11.1 | 111.00E-3 | 30.23 | 29.931 | 0.127 | 394.44E-3 | 98.900E-3
110.00E-3 | 11.2 | 112.00E-3 | 30.485 | 30.181 | 0.127 | 394.06E-3 | 99.002E-3
110.00E-3 | 11.3 | 113.00E-3 | 30.744 | 30.435 | 0.126 | 394.02E-3 | 99.122E-3
110.00E-3 | 11.4 | 114.00E-3 | 31.006 | 30.692 | 0.126 | 394.45E-3 | 99.269E-3
110.00E-3 | 11.5 | 115.00E-3 | 31.272 | 30.954 | 0.125 | 395.39E-3 | 99.448E-3
110.00E-3 | 11.6 | 116.00E-3 | 31.542 | 31.219 | 0.125 | 396.51E-3 | 99.645E-3
110.00E-3 | 11.7 | 117.00E-3 | 31.815 | 31.487 | 0.124 | 396.49E-3 | 99.833E-3
110.00E-3 | 11.8 | 118.00E-3 | 32.092 | 31.76 | 0.124 | 389.38E-3 | 99.528E-3
110.00E-3 | 11.9 | 119.00E-3 | 32.373 | 32.035 | 0.123 | 389.26E-3 | 99.624E-3
110.00E-3 | 12 | 120.00E-3 | 32.657 | 32.315 | 0.123 | 393.62E-3 | 100.08E-3
110.00E-3 | 12.1 | 121.00E-3 | 32.945 | 32.598 | 0.122 | 390.75E-3 | 100.07E-3
110.00E-3 | 12.2 | 122.00E-3 | 33.237 | 32.885 | 0.122 | 387.95E-3 | 100.05E-3
110.00E-3 | 12.3 | 123.00E-3 | 33.532 | 33.175 | 0.121 | 385.67E-3 | 100.06E-3
110.00E-3 | 12.4 | 124.00E-3 | 33.831 | 33.47 | 0.121 | 383.90E-3 | 100.10E-3
110.00E-3 | 12.5 | 125.00E-3 | 34.138 | 33.771 | 0.12 | 381.28E-3 | 100.08E-3
110.00E-3 | 12.6 | 126.00E-3 | 34.449 | 34.078 | 0.12 | 378.47E-3 | 100.03E-3
110.00E-3 | 12.7 | 127.00E-3 | 34.764 | 34.389 | 0.119 | 375.72E-3 | 99.982E-3
110.00E-3 | 12.8 | 128.00E-3 | 35.084 | 34.704 | 0.119 | 372.95E-3 | 99.935E-3
110.00E-3 | 12.9 | 129.00E-3 | 35.408 | 35.023 | 0.118 | 370.10E-3 | 99.882E-3
110.00E-3 | 13 | 130.00E-3 | 35.735 | 35.346 | 0.117 | 367.11E-3 | 99.820E-3
110.00E-3 | 13.1 | 131.00E-3 | 36.067 | 35.673 | 0.117 | 363.95E-3 | 99.748E-3
110.00E-3 | 13.2 | 132.00E-3 | 36.403 | 36.004 | 0.116 | 360.62E-3 | 99.665E-3
110.00E-3 | 13.3 | 133.00E-3 | 36.743 | 36.34 | 0.116 | 357.15E-3 | 99.575E-3
110.00E-3 | 13.4 | 134.00E-3 | 37.087 | 36.679 | 0.115 | 353.57E-3 | 99.484E-3
110.00E-3 | 13.5 | 135.00E-3 | 37.435 | 37.023 | 0.114 | 349.93E-3 | 99.392E-3
110.00E-3 | 13.6 | 136.00E-3 | 37.787 | 37.37 | 0.114 | 346.28E-3 | 99.299E-3
110.00E-3 | 13.7 | 137.00E-3 | 38.143 | 37.722 | 0.113 | 342.68E-3 | 99.205E-3
110.00E-3 | 13.8 | 138.00E-3 | 38.503 | 38.077 | 0.112 | 339.27E-3 | 99.112E-3
110.00E-3 | 13.9 | 139.00E-3 | 38.867 | 38.437 | 0.112 | 336.20E-3 | 99.026E-3
110.00E-3 | 14 | 140.00E-3 | 39.236 | 38.801 | 0.111 | 333.65E-3 | 98.953E-3
110.00E-3 | 14.1 | 141.00E-3 | 39.608 | 39.169 | 0.11 | 331.86E-3 | 98.901E-3
110.00E-3 | 14.2 | 142.00E-3 | 39.985 | 39.541 | 0.11 | 331.09E-3 | 98.882E-3
110.00E-3 | 14.3 | 143.00E-3 | 40.365 | 39.917 | 0.109 | 331.64E-3 | 98.907E-3
110.00E-3 | 14.4 | 144.00E-3 | 40.75 | 40.297 | 0.108 | 333.85E-3 | 98.992E-3
110.00E-3 | 14.5 | 145.00E-3 | 41.138 | 40.681 | 0.107 | 338.07E-3 | 99.152E-3
110.00E-3 | 14.6 | 146.00E-3 | 41.531 | 41.069 | 0.107 | 344.71E-3 | 99.406E-3
110.00E-3 | 14.7 | 147.00E-3 | 41.928 | 41.462 | 0.106 | 354.18E-3 | 99.773E-3
110.00E-3 | 14.8 | 148.00E-3 | 42.331 | 41.86 | 0.105 | 309.34E-3 | 97.225E-3
110.00E-3 | 14.9 | 149.00E-3 | 42.739 | 42.263 | 0.104 | 259.03E-3 | 94.342E-3
110.00E-3 | 15 | 150.00E-3 | 43.15 | 42.67 | 0.104 | 208.70E-3 | 91.411E-3
110.00E-3 | 15.1 | 151.00E-3 | 43.566 | 43.081 | 0.103 | 159.11E-3 | 88.467E-3
110.00E-3 | 15.2 | 152.00E-3 | 43.987 | 43.496 | 0.102 | 111.00E-3 | 85.549E-3
110.00E-3 | 15.3 | 153.00E-3 | 44.411 | 43.916 | 0.101 | 65.161E-3 | 82.696E-3
110.00E-3 | 15.4 | 154.00E-3 | 44.84 | 44.34 | 0.1 | 22.360E-3 | 79.948E-3
110.00E-3 | 15.5 | 155.00E-3 | 45.273 | 44.768 | 0.099 | -0.016629 | 77.342E-3
110.00E-3 | 15.6 | 156.00E-3 | 45.711 | 45.201 | 0.098 | -0.051055 | 74.919E-3
110.00E-3 | 15.7 | 157.00E-3 | 46.152 | 45.637 | 0.097 | -0.080197 | 72.714E-3
110.00E-3 | 15.8 | 158.00E-3 | 46.598 | 46.078 | 0.097 | -0.10338 | 70.763E-3
110.00E-3 | 15.9 | 159.00E-3 | 47.048 | 46.524 | 0.096 | -0.11998 | 69.099E-3
110.00E-3 | 16 | 160.00E-3 | 47.503 | 46.973 | 0.095 | -0.12944 | 67.751E-3
110.00E-3 | 16.1 | 161.00E-3 | 47.961 | 47.427 | 0.094 | -0.1313 | 66.743E-3
110.00E-3 | 16.2 | 162.00E-3 | 48.424 | 47.885 | 0.093 | -0.12516 | 66.097E-3
110.00E-3 | 16.3 | 163.00E-3 | 48.892 | 48.347 | 0.092 | -0.11075 | 65.828E-3
110.00E-3 | 16.4 | 164.00E-3 | 49.363 | 48.813 | 0.091 | -0.087894 | 65.947E-3
110.00E-3 | 16.5 | 165.00E-3 | 49.839 | 49.284 | 0.09 | -0.056539 | 66.456E-3
110.00E-3 | 16.6 | 166.00E-3 | 50.319 | 49.759 | 0.089 | -0.01675 | 67.355E-3
110.00E-3 | 16.7 | 167.00E-3 | 50.803 | 50.238 | 0.088 | 31.279E-3 | 68.635E-3
110.00E-3 | 16.8 | 168.00E-3 | 51.292 | 50.722 | 0.087 | 87.230E-3 | 70.281E-3
110.00E-3 | 16.9 | 169.00E-3 | 51.785 | 51.21 | 0.086 | 150.66E-3 | 72.270E-3
110.00E-3 | 17 | 170.00E-3 | 52.282 | 51.701 | 0.085 | 214.17E-3 | 74.182E-3
110.00E-3 | 17.1 | 171.00E-3 | 52.783 | 52.188 | 0.083 | 192.32E-3 | 71.070E-3
110.00E-3 | 17.2 | 172.00E-3 | 53.287 | 52.678 | 0.081 | 174.53E-3 | 68.097E-3
110.00E-3 | 17.3 | 173.00E-3 | 53.797 | 53.171 | 0.08 | 160.93E-3 | 65.273E-3
110.00E-3 | 17.4 | 174.00E-3 | 54.31 | 53.669 | 0.078 | 151.60E-3 | 62.605E-3
110.00E-3 | 17.5 | 175.00E-3 | 54.827 | 54.169 | 0.076 | 146.53E-3 | 60.095E-3
110.00E-3 | 17.6 | 176.00E-3 | 55.349 | 54.673 | 0.074 | 145.63E-3 | 57.742E-3
110.00E-3 | 17.7 | 177.00E-3 | 55.875 | 55.181 | 0.072 | 148.81E-3 | 55.541E-3
110.00E-3 | 17.8 | 178.00E-3 | 56.405 | 55.692 | 0.071 | 156.00E-3 | 53.485E-3
110.00E-3 | 17.9 | 179.00E-3 | 56.939 | 56.206 | 0.069 | 167.29E-3 | 51.566E-3
110.00E-3 | 18 | 180.00E-3 | 57.478 | 56.724 | 0.068 | 182.75E-3 | 49.773E-3
110.00E-3 | 18.1 | 181.00E-3 | 58.02 | 57.245 | 0.068 | 202.87E-3 | 48.095E-3
110.00E-3 | 18.2 | 182.00E-3 | 58.567 | 57.77 | 0.068 | 229.28E-3 | 46.520E-3
110.00E-3 | 18.3 | 183.00E-3 | 59.118 | 58.298 | 0.069 | 265.34E-3 | 45.042E-3
110.00E-3 | 18.4 | 184.00E-3 | 59.673 | 58.83 | 0.073 | 311.48E-3 | 43.655E-3
110.00E-3 | 18.5 | 185.00E-3 | 60.233 | 59.365 | 0.082 | 370.04E-3 | 42.350E-3
110.00E-3 | 18.6 | 186.00E-3 | 60.797 | 59.904 | 0.101 | 441.51E-3 | 41.130E-3
110.00E-3 | 18.7 | 187.00E-3 | 61.365 | 60.446 | 0.13 | 527.34E-3 | 39.992E-3
110.00E-3 | 18.8 | 188.00E-3 | 61.937 | 60.991 | 0.169 | 642.57E-3 | 38.941E-3
110.00E-3 | 18.9 | 189.00E-3 | 62.513 | 61.54 | 0.213 | 824.41E-3 | 37.984E-3
110.00E-3 | 19 | 190.00E-3 | 63.093 | 62.093 | 0.26 | 1.0154 | 37.137E-3
110.00E-3 | 19.1 | 191.00E-3 | 63.678 | 62.649 | 0.311 | 1.1985 | 36.399E-3
110.00E-3 | 19.2 | 192.00E-3 | 64.267 | 63.208 | 0.363 | 1.3731 | 35.785E-3
110.00E-3 | 19.3 | 193.00E-3 | 64.86 | 63.771 | 0.417 | 1.5406 | 35.303E-3
110.00E-3 | 19.4 | 194.00E-3 | 65.457 | 64.337 | 0.473 | 1.7031 | 34.958E-3
110.00E-3 | 19.5 | 195.00E-3 | 66.058 | 64.907 | 0.531 | 1.8629 | 34.761E-3
110.00E-3 | 19.6 | 196.00E-3 | 66.664 | 65.48 | 0.59 | 2.0225 | 34.716E-3
110.00E-3 | 19.7 | 197.00E-3 | 67.274 | 66.057 | 0.651 | 2.184 | 34.818E-3
110.00E-3 | 19.8 | 198.00E-3 | 67.888 | 66.637 | 0.713 | 2.3499 | 35.052E-3
110.00E-3 | 19.9 | 199.00E-3 | 68.506 | 67.221 | 0.776 | 2.5218 | 35.392E-3
110.00E-3 | 20 | 200.00E-3 | 69.128 | 67.808 | 0.841 | 2.7011 | 35.798E-3
110.00E-3 | 20.1 | 201.00E-3 | 69.755 | 68.398 | 0.908 | 2.8884 | 36.214E-3
110.00E-3 | 20.2 | 202.00E-3 | 70.386 | 68.992 | 0.976 | 3.0835 | 36.564E-3
110.00E-3 | 20.3 | 203.00E-3 | 71.021 | 69.59 | 1.045 | 3.2853 | 36.766E-3
110.00E-3 | 20.4 | 204.00E-3 | 71.66 | 70.191 | 1.116 | 3.4917 | 36.760E-3
110.00E-3 | 20.5 | 205.00E-3 | 72.303 | 70.795 | 1.188 | 3.701 | 36.540E-3
110.00E-3 | 20.6 | 206.00E-3 | 72.951 | 71.403 | 1.261 | 3.9119 | 36.139E-3
110.00E-3 | 20.7 | 207.00E-3 | 73.602 | 72.014 | 1.336 | 4.1238 | 35.587E-3
110.00E-3 | 20.8 | 208.00E-3 | 74.258 | 72.629 | 1.412 | 4.3364 | 34.880E-3
110.00E-3 | 20.9 | 209.00E-3 | 74.919 | 73.247 | 1.49 | 4.55 | 34.018E-3
110.00E-3 | 21 | 210.00E-3 | 75.583 | 73.869 | 1.569 | 4.7643 | 33.004E-3
110.00E-3 | 21.1 | 211.00E-3 | 76.252 | 74.494 | 1.649 | 4.9796 | 31.841E-3
110.00E-3 | 21.2 | 212.00E-3 | 76.924 | 75.122 | 1.73 | 5.1957 | 30.524E-3
110.00E-3 | 21.3 | 213.00E-3 | 77.601 | 75.754 | 1.813 | 5.4126 | 29.048E-3
110.00E-3 | 21.4 | 214.00E-3 | 78.282 | 76.39 | 1.898 | 5.6304 | 27.413E-3
110.00E-3 | 21.5 | 215.00E-3 | 78.968 | 77.029 | 1.984 | 5.849 | 25.618E-3
110.00E-3 | 21.6 | 216.00E-3 | 79.655 | 77.67 | 2.065 | 6.0703 | 24.643E-3
110.00E-3 | 21.7 | 217.00E-3 | 80.341 | 78.312 | 2.138 | 6.2957 | 25.256E-3
110.00E-3 | 21.8 | 218.00E-3 | 81.032 | 78.957 | 2.212 | 6.5219 | 25.822E-3
110.00E-3 | 21.9 | 219.00E-3 | 81.726 | 79.606 | 2.287 | 6.7489 | 26.342E-3
110.00E-3 | 22 | 220.00E-3 | 82.425 | 80.258 | 2.363 | 6.9767 | 26.815E-3
110.00E-3 | 22.1 | 221.00E-3 | 83.127 | 80.913 | 2.439 | 7.2053 | 27.238E-3
110.00E-3 | 22.2 | 222.00E-3 | 83.833 | 81.572 | 2.515 | 7.4346 | 27.612E-3
110.00E-3 | 22.3 | 223.00E-3 | 84.543 | 82.234 | 2.593 | 7.6646 | 27.935E-3
110.00E-3 | 22.4 | 224.00E-3 | 85.256 | 82.899 | 2.671 | 7.8953 | 28.208E-3
110.00E-3 | 22.5 | 225.00E-3 | 85.974 | 83.568 | 2.75 | 8.1266 | 28.428E-3
110.00E-3 | 22.6 | 226.00E-3 | 86.695 | 84.239 | 2.83 | 8.3585 | 28.598E-3
110.00E-3 | 22.7 | 227.00E-3 | 87.42 | 84.914 | 2.91 | 8.591 | 28.717E-3
110.00E-3 | 22.8 | 228.00E-3 | 88.139 | 85.599 | 2.991 | 8.838 | 29.109E-3
110.00E-3 | 22.9 | 229.00E-3 | 88.86 | 86.287 | 3.072 | 9.0886 | 29.522E-3
110.00E-3 | 23 | 230.00E-3 | 89.583 | 86.98 | 3.154 | 9.3421 | 29.936E-3
110.00E-3 | 23.1 | 231.00E-3 | 90.308 | 87.678 | 3.236 | 9.5984 | 30.353E-3
110.00E-3 | 23.2 | 232.00E-3 | 91.035 | 88.379 | 3.319 | 9.8575 | 30.775E-3
110.00E-3 | 23.3 | 233.00E-3 | 91.765 | 89.085 | 3.403 | 10.119 | 31.202E-3
110.00E-3 | 23.4 | 234.00E-3 | 92.496 | 89.795 | 3.487 | 10.384 | 31.636E-3
110.00E-3 | 23.5 | 235.00E-3 | 93.23 | 90.51 | 3.572 | 10.651 | 32.079E-3
110.00E-3 | 23.6 | 236.00E-3 | 93.966 | 91.229 | 3.658 | 10.922 | 32.534E-3
110.00E-3 | 23.7 | 237.00E-3 | 94.704 | 91.952 | 3.744 | 11.194 | 33.004E-3
110.00E-3 | 23.8 | 238.00E-3 | 95.445 | 92.679 | 3.83 | 11.47 | 33.492E-3
110.00E-3 | 23.9 | 239.00E-3 | 96.187 | 93.411 | 3.918 | 11.749 | 34.001E-3
110.00E-3 | 24 | 240.00E-3 | 96.932 | 94.146 | 4.006 | 12.03 | 34.536E-3
110.00E-3 | 24.1 | 241.00E-3 | 97.678 | 94.887 | 4.094 | 12.314 | 35.100E-3
110.00E-3 | 24.2 | 242.00E-3 | 98.427 | 95.631 | 4.183 | 12.601 | 35.700E-3
110.00E-3 | 24.3 | 243.00E-3 | 99.178 | 96.38 | 4.273 | 12.891 | 36.339E-3
110.00E-3 | 24.4 | 244.00E-3 | 99.931 | 97.133 | 4.364 | 13.184 | 37.025E-3
110.00E-3 | 24.5 | 245.00E-3 | 100.69 | 97.89 | 4.455 | 13.481 | 37.764E-3
110.00E-3 | 24.6 | 246.00E-3 | 101.44 | 98.652 | 4.546 | 13.78 | 38.562E-3
110.00E-3 | 24.7 | 247.00E-3 | 102.2 | 99.418 | 4.638 | 14.083 | 39.426E-3
110.00E-3 | 24.8 | 248.00E-3 | 102.96 | 100.19 | 4.731 | 14.389 | 40.365E-3
110.00E-3 | 24.9 | 249.00E-3 | 103.73 | 100.96 | 4.825 | 14.698 | 41.387E-3
110.00E-3 | 25 | 250.00E-3 | 104.49 | 101.74 | 4.92 | 15.011 | 42.384E-3
110.00E-3 | 25.1 | 251.00E-3 | 105.26 | 102.51 | 5.024 | 15.318 | 42.274E-3
110.00E-3 | 25.2 | 252.00E-3 | 106.03 | 103.29 | 5.129 | 15.629 | 42.177E-3
110.00E-3 | 25.3 | 253.00E-3 | 106.8 | 104.07 | 5.236 | 15.943 | 42.102E-3
110.00E-3 | 25.4 | 254.00E-3 | 107.57 | 104.85 | 5.344 | 16.261 | 42.059E-3
110.00E-3 | 25.5 | 255.00E-3 | 108.34 | 105.64 | 5.454 | 16.583 | 42.062E-3
110.00E-3 | 25.6 | 256.00E-3 | 109.12 | 106.43 | 5.565 | 16.91 | 42.123E-3
110.00E-3 | 25.7 | 257.00E-3 | 109.9 | 107.22 | 5.677 | 17.24 | 42.255E-3
110.00E-3 | 25.8 | 258.00E-3 | 110.67 | 108.02 | 5.79 | 17.575 | 42.471E-3
110.00E-3 | 25.9 | 259.00E-3 | 111.46 | 108.82 | 5.905 | 17.915 | 42.786E-3
110.00E-3 | 26 | 260.00E-3 | 112.24 | 109.62 | 6.022 | 18.26 | 43.212E-3
110.00E-3 | 26.1 | 261.00E-3 | 113.03 | 110.43 | 6.139 | 18.61 | 43.765E-3
110.00E-3 | 26.2 | 262.00E-3 | 113.81 | 111.24 | 6.258 | 18.966 | 44.460E-3
110.00E-3 | 26.3 | 263.00E-3 | 114.6 | 112.06 | 6.378 | 19.327 | 45.310E-3
110.00E-3 | 26.4 | 264.00E-3 | 115.39 | 112.87 | 6.5 | 19.695 | 46.331E-3
110.00E-3 | 26.5 | 265.00E-3 | 116.19 | 113.7 | 6.622 | 20.069 | 47.538E-3
110.00E-3 | 26.6 | 266.00E-3 | 116.98 | 114.52 | 6.746 | 20.45 | 48.946E-3
110.00E-3 | 26.7 | 267.00E-3 | 117.78 | 115.35 | 6.872 | 20.837 | 50.570E-3
110.00E-3 | 26.8 | 268.00E-3 | 118.58 | 116.18 | 6.998 | 21.232 | 52.426E-3
110.00E-3 | 26.9 | 269.00E-3 | 119.38 | 117.01 | 7.126 | 21.634 | 54.528E-3
110.00E-3 | 27 | 270.00E-3 | 120.18 | 117.85 | 7.255 | 22.045 | 56.893E-3
110.00E-3 | 27.1 | 271.00E-3 | 120.99 | 118.69 | 7.386 | 22.463 | 59.536E-3
110.00E-3 | 27.2 | 272.00E-3 | 121.79 | 119.54 | 7.517 | 22.889 | 62.471E-3
110.00E-3 | 27.3 | 272.99E-3 | 122.6 | 120.38 | 7.654 | 23.318 | 64.979E-3
110.00E-3 | 27.4 | 273.96E-3 | 123.41 | 121.22 | 7.804 | 23.736 | 65.350E-3
110.00E-3 | 27.5 | 274.92E-3 | 124.22 | 122.06 | 7.957 | 24.162 | 65.827E-3
110.00E-3 | 27.6 | 275.88E-3 | 125.04 | 122.9 | 8.113 | 24.596 | 66.427E-3
110.00E-3 | 27.7 | 276.83E-3 | 125.86 | 123.74 | 8.27 | 25.038 | 67.169E-3
110.00E-3 | 27.8 | 277.78E-3 | 126.67 | 124.59 | 8.43 | 25.488 | 68.071E-3
110.00E-3 | 27.9 | 278.73E-3 | 127.49 | 125.44 | 8.593 | 25.948 | 69.149E-3
110.00E-3 | 28 | 279.68E-3 | 128.31 | 126.29 | 8.757 | 26.417 | 70.419E-3
110.00E-3 | 28.1 | 280.62E-3 | 129.13 | 127.14 | 8.924 | 26.895 | 71.900E-3
110.00E-3 | 28.2 | 281.56E-3 | 129.96 | 127.99 | 9.093 | 27.384 | 73.605E-3
110.00E-3 | 28.3 | 282.50E-3 | 130.78 | 128.85 | 9.264 | 27.882 | 75.549E-3
110.00E-3 | 28.4 | 283.44E-3 | 131.61 | 129.71 | 9.437 | 28.391 | 77.749E-3
110.00E-3 | 28.5 | 284.27E-3 | 132.45 | 130.57 | 9.617 | 28.899 | 79.268E-3
110.00E-3 | 28.6 | 285.05E-3 | 133.29 | 131.43 | 9.802 | 29.41 | 80.478E-3
110.00E-3 | 28.7 | 285.78E-3 | 134.12 | 132.29 | 9.992 | 29.93 | 81.599E-3
110.00E-3 | 28.8 | 286.47E-3 | 134.94 | 133.16 | 10.185 | 30.46 | 82.694E-3
110.00E-3 | 28.9 | 287.11E-3 | 135.75 | 134.02 | 10.382 | 30.999 | 83.816E-3
110.00E-3 | 29 | 287.70E-3 | 136.56 | 134.89 | 10.581 | 31.547 | 84.982E-3
110.00E-3 | 29.1 | 288.24E-3 | 137.39 | 135.74 | 10.783 | 32.101 | 86.147E-3
110.00E-3 | 29.2 | 288.73E-3 | 138.22 | 136.59 | 10.987 | 32.665 | 87.340E-3
110.00E-3 | 29.3 | 289.17E-3 | 139.05 | 137.43 | 11.193 | 33.237 | 88.565E-3
110.00E-3 | 29.4 | 289.55E-3 | 139.87 | 138.27 | 11.401 | 33.807 | 89.640E-3
110.00E-3 | 29.5 | 289.88E-3 | 140.69 | 139.11 | 11.61 | 34.376 | 90.595E-3
110.00E-3 | 29.6 | 290.14E-3 | 141.49 | 139.95 | 11.822 | 34.947 | 91.483E-3
110.00E-3 | 29.7 | 290.36E-3 | 142.29 | 140.78 | 12.036 | 35.522 | 92.347E-3
110.00E-3 | 29.8 | 290.50E-3 | 143.09 | 141.61 | 12.253 | 36.109 | 93.405E-3
110.00E-3 | 29.9 | 290.59E-3 | 143.88 | 142.44 | 12.473 | 36.703 | 94.527E-3
110.00E-3 | 30 | 290.62E-3 | 144.67 | 143.26 | 12.696 | 37.303 | 95.717E-3
110.00E-3 | 30.1 | 290.60E-3 | 145.45 | 144.07 | 12.919 | 37.905 | 96.849E-3
110.00E-3 | 30.2 | 290.51E-3 | 146.23 | 144.87 | 13.142 | 38.507 | 97.884E-3
110.00E-3 | 30.3 | 290.36E-3 | 147 | 145.67 | 13.365 | 39.112 | 98.884E-3
110.00E-3 | 30.4 | 290.15E-3 | 147.76 | 146.46 | 13.589 | 39.719 | 99.846E-3
110.00E-3 | 30.5 | 289.88E-3 | 148.52 | 147.23 | 13.812 | 40.32 | 100.64E-3
110.00E-3 | 30.6 | 289.56E-3 | 149.27 | 148 | 14.036 | 40.921 | 101.33E-3
110.00E-3 | 30.7 | 289.18E-3 | 149.99 | 148.76 | 14.261 | 41.521 | 101.92E-3
110.00E-3 | 30.8 | 288.74E-3 | 150.71 | 149.51 | 14.486 | 42.121 | 102.49E-3
110.00E-3 | 30.9 | 288.25E-3 | 151.44 | 150.25 | 14.71 | 42.722 | 103.13E-3
110.00E-3 | 31 | 287.71E-3 | 152.16 | 150.98 | 14.933 | 43.323 | 103.74E-3
110.00E-3 | 31.1 | 287.11E-3 | 152.88 | 151.7 | 15.156 | 43.923 | 104.31E-3
110.00E-3 | 31.2 | 286.47E-3 | 153.56 | 152.41 | 15.374 | 44.511 | 104.66E-3
110.00E-3 | 31.3 | 285.79E-3 | 154.21 | 153.11 | 15.59 | 45.091 | 104.86E-3
110.00E-3 | 31.4 | 285.06E-3 | 154.85 | 153.8 | 15.804 | 45.663 | 104.89E-3
110.00E-3 | 31.5 | 284.28E-3 | 155.49 | 154.47 | 16.018 | 46.236 | 104.96E-3
110.00E-3 | 31.6 | 283.47E-3 | 156.11 | 155.14 | 16.236 | 46.826 | 105.49E-3
110.00E-3 | 31.7 | 282.62E-3 | 156.74 | 155.79 | 16.451 | 47.413 | 106.02E-3
110.00E-3 | 31.8 | 281.75E-3 | 157.34 | 156.42 | 16.661 | 47.984 | 106.27E-3
110.00E-3 | 31.9 | 280.84E-3 | 157.91 | 157.05 | 16.864 | 48.53 | 106.07E-3
110.00E-3 | 32 | 279.91E-3 | 158.48 | 157.66 | 17.063 | 49.067 | 105.79E-3
110.00E-3 | 32.1 | 278.95E-3 | 159.04 | 158.26 | 17.259 | 49.595 | 105.43E-3
110.00E-3 | 32.2 | 277.98E-3 | 159.59 | 158.84 | 17.454 | 50.133 | 105.43E-3
110.00E-3 | 32.3 | 277.00E-3 | 160.13 | 159.41 | 17.648 | 50.674 | 105.61E-3
110.00E-3 | 32.4 | 276.00E-3 | 160.67 | 159.97 | 17.84 | 51.218 | 105.93E-3
110.00E-3 | 32.5 | 275.00E-3 | 161.2 | 160.52 | 18.028 | 51.752 | 106.20E-3
110.00E-3 | 32.6 | 274.01E-3 | 161.71 | 161.05 | 18.21 | 52.266 | 106.24E-3
110.00E-3 | 32.7 | 273.01E-3 | 162.2 | 161.57 | 18.389 | 52.769 | 106.18E-3
110.00E-3 | 32.8 | 272.00E-3 | 162.67 | 162.08 | 18.564 | 53.261 | 106.02E-3
110.00E-3 | 32.9 | 271.00E-3 | 163.13 | 162.58 | 18.737 | 53.746 | 105.92E-3
110.00E-3 | 33 | 270.00E-3 | 163.59 | 163.06 | 18.906 | 54.222 | 105.78E-3
110.00E-3 | 33.1 | 269.00E-3 | 164.04 | 163.54 | 19.072 | 54.688 | 105.58E-3
110.00E-3 | 33.2 | 268.00E-3 | 164.47 | 164 | 19.234 | 55.145 | 105.38E-3
110.00E-3 | 33.3 | 267.00E-3 | 164.89 | 164.45 | 19.392 | 55.594 | 105.28E-3
110.00E-3 | 33.4 | 266.00E-3 | 165.31 | 164.88 | 19.545 | 56.034 | 105.17E-3
110.00E-3 | 33.5 | 265.00E-3 | 165.71 | 165.3 | 19.695 | 56.464 | 105.03E-3
110.00E-3 | 33.6 | 264.00E-3 | 166.11 | 165.72 | 19.843 | 56.886 | 105.00E-3
110.00E-3 | 33.7 | 263.00E-3 | 166.49 | 166.12 | 19.988 | 57.299 | 105.05E-3
110.00E-3 | 33.8 | 262.00E-3 | 166.85 | 166.51 | 20.13 | 57.709 | 105.12E-3
110.00E-3 | 33.9 | 261.00E-3 | 167.2 | 166.89 | 20.268 | 58.116 | 105.22E-3
110.00E-3 | 34 | 260.00E-3 | 167.54 | 167.26 | 20.402 | 58.518 | 105.34E-3
110.00E-3 | 34.1 | 259.00E-3 | 167.86 | 167.61 | 20.532 | 58.911 | 105.39E-3
110.00E-3 | 34.2 | 258.00E-3 | 168.18 | 167.96 | 20.658 | 59.287 | 105.27E-3
110.00E-3 | 34.3 | 257.00E-3 | 168.5 | 168.3 | 20.779 | 59.653 | 105.06E-3
110.00E-3 | 34.4 | 256.00E-3 | 168.79 | 168.63 | 20.897 | 60.007 | 104.76E-3
110.00E-3 | 34.5 | 255.00E-3 | 169.08 | 168.95 | 21.011 | 60.358 | 104.54E-3
110.00E-3 | 34.6 | 254.00E-3 | 169.35 | 169.25 | 21.123 | 60.703 | 104.34E-3
110.00E-3 | 34.7 | 253.00E-3 | 169.6 | 169.55 | 21.23 | 61.041 | 104.14E-3
110.00E-3 | 34.8 | 252.00E-3 | 169.84 | 169.84 | 21.335 | 61.372 | 103.95E-3
110.00E-3 | 34.9 | 251.00E-3 | 170.08 | 170.12 | 21.437 | 61.7 | 103.89E-3
110.00E-3 | 35 | 250.00E-3 | 170.32 | 170.39 | 21.537 | 62.021 | 103.88E-3
110.00E-3 | 35.1 | 249.00E-3 | 170.56 | 170.65 | 21.633 | 62.336 | 103.90E-3
110.00E-3 | 35.2 | 248.00E-3 | 170.79 | 170.9 | 21.727 | 62.645 | 103.94E-3
110.00E-3 | 35.3 | 247.00E-3 | 171.02 | 171.14 | 21.819 | 62.947 | 104.00E-3
110.00E-3 | 35.4 | 246.00E-3 | 171.24 | 171.38 | 21.908 | 63.241 | 104.08E-3
110.00E-3 | 35.5 | 245.00E-3 | 171.45 | 171.6 | 21.994 | 63.528 | 104.15E-3
110.00E-3 | 35.6 | 244.00E-3 | 171.65 | 171.81 | 22.074 | 63.801 | 104.17E-3
110.00E-3 | 35.7 | 243.00E-3 | 171.84 | 172.02 | 22.151 | 64.064 | 104.16E-3
110.00E-3 | 35.8 | 242.00E-3 | 172.02 | 172.22 | 22.224 | 64.318 | 104.14E-3
110.00E-3 | 35.9 | 241.00E-3 | 172.19 | 172.41 | 22.294 | 64.563 | 104.08E-3
110.00E-3 | 36 | 240.00E-3 | 172.35 | 172.59 | 22.361 | 64.797 | 104.00E-3
110.00E-3 | 36.1 | 239.00E-3 | 172.51 | 172.76 | 22.425 | 65.021 | 103.88E-3
110.00E-3 | 36.2 | 238.00E-3 | 172.65 | 172.93 | 22.485 | 65.236 | 103.72E-3
110.00E-3 | 36.3 | 237.00E-3 | 172.78 | 173.09 | 22.544 | 65.445 | 103.69E-3
110.00E-3 | 36.4 | 236.00E-3 | 172.91 | 173.24 | 22.6 | 65.646 | 103.69E-3
110.00E-3 | 36.5 | 235.00E-3 | 173.02 | 173.38 | 22.654 | 65.838 | 103.67E-3
110.00E-3 | 36.6 | 234.00E-3 | 173.13 | 173.52 | 22.705 | 66.021 | 103.66E-3
110.00E-3 | 36.7 | 233.00E-3 | 173.22 | 173.65 | 22.754 | 66.194 | 103.63E-3
110.00E-3 | 36.8 | 232.00E-3 | 173.31 | 173.77 | 22.8 | 66.357 | 103.59E-3
110.00E-3 | 36.9 | 231.00E-3 | 173.38 | 173.88 | 22.843 | 66.511 | 103.54E-3
110.00E-3 | 37 | 230.00E-3 | 173.45 | 173.99 | 22.883 | 66.659 | 103.52E-3
110.00E-3 | 37.1 | 229.00E-3 | 173.52 | 174.09 | 22.921 | 66.8 | 103.52E-3
110.00E-3 | 37.2 | 228.00E-3 | 173.59 | 174.18 | 22.956 | 66.933 | 103.52E-3
110.00E-3 | 37.3 | 227.00E-3 | 173.64 | 174.27 | 22.989 | 67.056 | 103.51E-3
110.00E-3 | 37.4 | 226.00E-3 | 173.7 | 174.35 | 23.019 | 67.171 | 103.50E-3
110.00E-3 | 37.5 | 225.00E-3 | 173.74 | 174.43 | 23.047 | 67.277 | 103.47E-3
110.00E-3 | 37.6 | 224.00E-3 | 173.78 | 174.49 | 23.071 | 67.374 | 103.44E-3
110.00E-3 | 37.7 | 223.00E-3 | 173.81 | 174.55 | 23.094 | 67.462 | 103.40E-3
110.00E-3 | 37.8 | 222.00E-3 | 173.84 | 174.61 | 23.113 | 67.541 | 103.35E-3
110.00E-3 | 37.9 | 221.00E-3 | 173.86 | 174.65 | 23.131 | 67.611 | 103.28E-3
110.00E-3 | 38 | 220.00E-3 | 173.87 | 174.69 | 23.145 | 67.671 | 103.20E-3
110.00E-3 | 38.1 | 219.00E-3 | 173.87 | 174.73 | 23.157 | 67.723 | 103.11E-3
110.00E-3 | 38.2 | 218.00E-3 | 173.87 | 174.76 | 23.167 | 67.765 | 103.00E-3
110.00E-3 | 38.3 | 217.00E-3 | 173.86 | 174.78 | 23.173 | 67.798 | 102.88E-3
110.00E-3 | 38.4 | 216.00E-3 | 173.84 | 174.79 | 23.178 | 67.823 | 102.80E-3
110.00E-3 | 38.5 | 215.00E-3 | 173.81 | 174.79 | 23.179 | 67.841 | 102.81E-3
110.00E-3 | 38.6 | 214.00E-3 | 173.78 | 174.79 | 23.179 | 67.85 | 102.83E-3
110.00E-3 | 38.7 | 213.00E-3 | 173.75 | 174.79 | 23.176 | 67.852 | 102.85E-3
110.00E-3 | 38.8 | 212.00E-3 | 173.7 | 174.77 | 23.171 | 67.846 | 102.88E-3
110.00E-3 | 38.9 | 211.00E-3 | 173.65 | 174.76 | 23.164 | 67.832 | 102.91E-3
110.00E-3 | 39 | 210.00E-3 | 173.59 | 174.73 | 23.155 | 67.809 | 102.96E-3
110.00E-3 | 39.1 | 209.00E-3 | 173.53 | 174.7 | 23.144 | 67.78 | 103.00E-3
110.00E-3 | 39.2 | 208.00E-3 | 173.46 | 174.67 | 23.13 | 67.744 | 103.05E-3
110.00E-3 | 39.3 | 207.00E-3 | 173.38 | 174.63 | 23.115 | 67.7 | 103.11E-3
110.00E-3 | 39.4 | 206.00E-3 | 173.3 | 174.59 | 23.098 | 67.649 | 103.17E-3
110.00E-3 | 39.5 | 205.00E-3 | 173.21 | 174.54 | 23.079 | 67.59 | 103.25E-3
110.00E-3 | 39.6 | 204.00E-3 | 173.12 | 174.48 | 23.058 | 67.525 | 103.32E-3
110.00E-3 | 39.7 | 203.00E-3 | 173.02 | 174.42 | 23.035 | 67.452 | 103.41E-3
110.00E-3 | 39.8 | 202.00E-3 | 172.92 | 174.36 | 23.011 | 67.374 | 103.46E-3
110.00E-3 | 39.9 | 201.00E-3 | 172.82 | 174.29 | 22.985 | 67.29 | 103.51E-3
110.00E-3 | 40 | 200.00E-3 | 172.71 | 174.22 | 22.957 | 67.2 | 103.56E-3
110.00E-3 | 40.1 | 199.00E-3 | 172.6 | 174.14 | 22.927 | 67.103 | 103.61E-3
110.00E-3 | 40.2 | 198.00E-3 | 172.49 | 174.05 | 22.896 | 67 | 103.67E-3
110.00E-3 | 40.3 | 197.00E-3 | 172.37 | 173.97 | 22.862 | 66.891 | 103.72E-3
110.00E-3 | 40.4 | 196.00E-3 | 172.25 | 173.87 | 22.827 | 66.775 | 103.78E-3
110.00E-3 | 40.5 | 195.00E-3 | 172.12 | 173.78 | 22.79 | 66.653 | 103.85E-3
110.00E-3 | 40.6 | 194.00E-3 | 171.99 | 173.68 | 22.751 | 66.526 | 103.92E-3
110.00E-3 | 40.7 | 193.00E-3 | 171.86 | 173.57 | 22.71 | 66.392 | 104.00E-3
110.00E-3 | 40.8 | 192.00E-3 | 171.72 | 173.46 | 22.668 | 66.252 | 104.09E-3
110.00E-3 | 40.9 | 191.00E-3 | 171.58 | 173.34 | 22.623 | 66.106 | 104.19E-3
110.00E-3 | 41 | 190.00E-3 | 171.44 | 173.22 | 22.577 | 65.955 | 104.31E-3
110.00E-3 | 41.1 | 189.00E-3 | 171.28 | 173.09 | 22.529 | 65.798 | 104.44E-3
110.00E-3 | 41.2 | 188.00E-3 | 171.13 | 172.97 | 22.481 | 65.639 | 104.49E-3
110.00E-3 | 41.3 | 187.00E-3 | 170.97 | 172.84 | 22.432 | 65.476 | 104.51E-3
110.00E-3 | 41.4 | 186.00E-3 | 170.8 | 172.7 | 22.381 | 65.309 | 104.53E-3
110.00E-3 | 41.5 | 185.00E-3 | 170.63 | 172.56 | 22.33 | 65.137 | 104.56E-3
110.00E-3 | 41.6 | 184.00E-3 | 170.46 | 172.42 | 22.276 | 64.961 | 104.59E-3
110.00E-3 | 41.7 | 183.00E-3 | 170.28 | 172.28 | 22.221 | 64.779 | 104.62E-3
110.00E-3 | 41.8 | 182.00E-3 | 170.1 | 172.12 | 22.165 | 64.593 | 104.67E-3
110.00E-3 | 41.9 | 181.00E-3 | 169.92 | 171.97 | 22.107 | 64.403 | 104.72E-3
110.00E-3 | 42 | 180.00E-3 | 169.72 | 171.81 | 22.047 | 64.208 | 104.78E-3
110.00E-3 | 42.1 | 179.00E-3 | 169.53 | 171.65 | 21.986 | 64.009 | 104.86E-3
110.00E-3 | 42.2 | 178.00E-3 | 169.33 | 171.48 | 21.923 | 63.806 | 104.95E-3
110.00E-3 | 42.3 | 177.00E-3 | 169.13 | 171.31 | 21.858 | 63.598 | 105.06E-3
110.00E-3 | 42.4 | 176.00E-3 | 168.92 | 171.13 | 21.792 | 63.387 | 105.19E-3
110.00E-3 | 42.5 | 175.00E-3 | 168.71 | 170.95 | 21.724 | 63.171 | 105.35E-3
110.00E-3 | 42.6 | 174.00E-3 | 168.49 | 170.77 | 21.655 | 62.951 | 105.43E-3
110.00E-3 | 42.7 | 173.00E-3 | 168.27 | 170.58 | 21.585 | 62.728 | 105.41E-3
110.00E-3 | 42.8 | 172.00E-3 | 168.05 | 170.4 | 21.514 | 62.5 | 105.39E-3
110.00E-3 | 42.9 | 171.00E-3 | 167.83 | 170.2 | 21.441 | 62.268 | 105.37E-3
110.00E-3 | 43 | 170.00E-3 | 167.6 | 170.01 | 21.366 | 62.033 | 105.35E-3
110.00E-3 | 43.1 | 169.00E-3 | 167.36 | 169.81 | 21.29 | 61.794 | 105.33E-3
110.00E-3 | 43.2 | 168.00E-3 | 167.12 | 169.6 | 21.212 | 61.551 | 105.32E-3
110.00E-3 | 43.3 | 167.00E-3 | 166.88 | 169.39 | 21.134 | 61.307 | 105.32E-3
110.00E-3 | 43.4 | 166.00E-3 | 166.65 | 169.18 | 21.056 | 61.065 | 105.32E-3
110.00E-3 | 43.5 | 165.00E-3 | 166.41 | 168.97 | 20.978 | 60.822 | 105.32E-3
110.00E-3 | 43.6 | 164.00E-3 | 166.17 | 168.76 | 20.899 | 60.578 | 105.33E-3
110.00E-3 | 43.7 | 163.00E-3 | 165.92 | 168.54 | 20.819 | 60.331 | 105.36E-3
110.00E-3 | 43.8 | 162.00E-3 | 165.68 | 168.32 | 20.738 | 60.084 | 105.40E-3
110.00E-3 | 43.9 | 161.00E-3 | 165.43 | 168.1 | 20.656 | 59.835 | 105.46E-3
110.00E-3 | 44 | 160.00E-3 | 165.18 | 167.87 | 20.573 | 59.584 | 105.54E-3
110.00E-3 | 44.1 | 159.00E-3 | 164.93 | 167.64 | 20.49 | 59.333 | 105.64E-3
110.00E-3 | 44.2 | 158.00E-3 | 164.67 | 167.41 | 20.405 | 59.08 | 105.76E-3
110.00E-3 | 44.3 | 157.00E-3 | 164.41 | 167.17 | 20.32 | 58.826 | 105.91E-3
110.00E-3 | 44.4 | 156.00E-3 | 164.16 | 166.93 | 20.234 | 58.571 | 106.09E-3
110.00E-3 | 44.5 | 155.00E-3 | 163.89 | 166.69 | 20.147 | 58.315 | 106.30E-3
110.00E-3 | 44.6 | 154.00E-3 | 163.63 | 166.44 | 20.059 | 58.057 | 106.54E-3
110.00E-3 | 44.7 | 153.00E-3 | 163.37 | 166.19 | 19.97 | 57.799 | 106.82E-3
110.00E-3 | 44.8 | 152.00E-3 | 163.09 | 165.94 | 19.881 | 57.537 | 106.85E-3
110.00E-3 | 44.9 | 151.00E-3 | 162.82 | 165.69 | 19.791 | 57.273 | 106.88E-3
110.00E-3 | 45 | 150.00E-3 | 162.55 | 165.44 | 19.7 | 57.007 | 106.91E-3
110.00E-3 | 45.1 | 149.00E-3 | 162.27 | 165.18 | 19.609 | 56.74 | 106.94E-3
110.00E-3 | 45.2 | 148.00E-3 | 161.99 | 164.92 | 19.516 | 56.472 | 106.98E-3
110.00E-3 | 45.3 | 147.00E-3 | 161.7 | 164.66 | 19.423 | 56.203 | 107.02E-3
110.00E-3 | 45.4 | 146.00E-3 | 161.41 | 164.4 | 19.329 | 55.932 | 107.07E-3
110.00E-3 | 45.5 | 145.00E-3 | 161.12 | 164.13 | 19.234 | 55.66 | 107.13E-3
110.00E-3 | 45.6 | 144.00E-3 | 160.83 | 163.86 | 19.138 | 55.386 | 107.20E-3
110.00E-3 | 45.7 | 143.00E-3 | 160.54 | 163.59 | 19.041 | 55.112 | 107.29E-3
110.00E-3 | 45.8 | 142.00E-3 | 160.24 | 163.31 | 18.944 | 54.836 | 107.39E-3
110.00E-3 | 45.9 | 141.00E-3 | 159.94 | 163.03 | 18.845 | 54.559 | 107.52E-3
110.00E-3 | 46 | 140.00E-3 | 159.63 | 162.75 | 18.746 | 54.281 | 107.66E-3
110.00E-3 | 46.1 | 139.00E-3 | 159.33 | 162.47 | 18.646 | 54.002 | 107.82E-3
110.00E-3 | 46.2 | 138.00E-3 | 159.03 | 162.18 | 18.546 | 53.722 | 107.90E-3
110.00E-3 | 46.3 | 137.00E-3 | 158.73 | 161.9 | 18.447 | 53.442 | 107.94E-3
110.00E-3 | 46.4 | 136.00E-3 | 158.43 | 161.61 | 18.346 | 53.16 | 107.99E-3
110.00E-3 | 46.5 | 135.00E-3 | 158.12 | 161.32 | 18.246 | 52.877 | 108.04E-3
110.00E-3 | 46.6 | 134.00E-3 | 157.82 | 161.02 | 18.144 | 52.594 | 108.10E-3
110.00E-3 | 46.7 | 133.00E-3 | 157.51 | 160.72 | 18.042 | 52.309 | 108.18E-3
110.00E-3 | 46.8 | 132.00E-3 | 157.21 | 160.42 | 17.939 | 52.024 | 108.26E-3
110.00E-3 | 46.9 | 131.00E-3 | 156.9 | 160.12 | 17.836 | 51.739 | 108.32E-3
110.00E-3 | 47 | 130.00E-3 | 156.58 | 159.82 | 17.734 | 51.454 | 108.34E-3
110.00E-3 | 47.1 | 129.00E-3 | 156.27 | 159.52 | 17.631 | 51.169 | 108.36E-3
110.00E-3 | 47.2 | 128.00E-3 | 155.95 | 159.21 | 17.528 | 50.884 | 108.38E-3
110.00E-3 | 47.3 | 127.00E-3 | 155.64 | 158.91 | 17.425 | 50.598 | 108.39E-3
110.00E-3 | 47.4 | 126.00E-3 | 155.32 | 158.6 | 17.321 | 50.312 | 108.40E-3
110.00E-3 | 47.5 | 125.00E-3 | 155 | 158.29 | 17.217 | 50.026 | 108.42E-3
110.00E-3 | 47.6 | 124.00E-3 | 154.68 | 157.97 | 17.113 | 49.739 | 108.43E-3
110.00E-3 | 47.7 | 123.00E-3 | 154.36 | 157.66 | 17.008 | 49.452 | 108.45E-3
110.00E-3 | 47.8 | 122.00E-3 | 154.03 | 157.34 | 16.903 | 49.165 | 108.47E-3
110.00E-3 | 47.9 | 121.00E-3 | 153.71 | 157.02 | 16.798 | 48.877 | 108.49E-3
110.00E-3 | 48 | 120.00E-3 | 153.38 | 156.7 | 16.692 | 48.589 | 108.53E-3
110.00E-3 | 48.1 | 119.00E-3 | 153.05 | 156.38 | 16.586 | 48.301 | 108.57E-3
110.00E-3 | 48.2 | 118.00E-3 | 152.72 | 156.06 | 16.48 | 48.012 | 108.62E-3
110.00E-3 | 48.3 | 117.00E-3 | 152.39 | 155.73 | 16.374 | 47.724 | 108.64E-3
110.00E-3 | 48.4 | 116.00E-3 | 152.06 | 155.41 | 16.268 | 47.436 | 108.55E-3
110.00E-3 | 48.5 | 115.00E-3 | 151.72 | 155.08 | 16.163 | 47.147 | 108.45E-3
110.00E-3 | 48.6 | 114.00E-3 | 151.39 | 154.75 | 16.057 | 46.859 | 108.34E-3
110.00E-3 | 48.7 | 113.00E-3 | 151.06 | 154.42 | 15.952 | 46.57 | 108.22E-3
110.00E-3 | 48.8 | 112.00E-3 | 150.72 | 154.09 | 15.846 | 46.281 | 108.09E-3
110.00E-3 | 48.9 | 111.00E-3 | 150.38 | 153.76 | 15.74 | 45.992 | 107.96E-3
110.00E-3 | 49 | 110.00E-3 | 150.04 | 153.42 | 15.633 | 45.702 | 107.82E-3
110.00E-3 | 49.1 | 109.00E-3 | 149.7 | 153.09 | 15.527 | 45.413 | 107.67E-3
110.00E-3 | 49.2 | 108.00E-3 | 149.36 | 152.75 | 15.42 | 45.123 | 107.52E-3
110.00E-3 | 49.3 | 107.00E-3 | 149.02 | 152.41 | 15.314 | 44.833 | 107.36E-3
110.00E-3 | 49.4 | 106.00E-3 | 148.68 | 152.07 | 15.207 | 44.543 | 107.20E-3
110.00E-3 | 49.5 | 105.00E-3 | 148.33 | 151.72 | 15.1 | 44.252 | 107.04E-3
110.00E-3 | 49.6 | 104.00E-3 | 147.99 | 151.38 | 14.993 | 43.962 | 106.87E-3
110.00E-3 | 49.7 | 103.00E-3 | 147.64 | 151.03 | 14.885 | 43.671 | 106.71E-3
110.00E-3 | 49.8 | 102.00E-3 | 147.3 | 150.69 | 14.779 | 43.382 | 106.43E-3
110.00E-3 | 49.9 | 101.00E-3 | 146.95 | 150.34 | 14.673 | 43.093 | 106.12E-3
110.00E-3 | 50 | 100.00E-3 | 146.6 | 149.99 | 14.566 | 42.805 | 105.80E-3
110.00E-3 | 50.1 | 99.000E-3 | 146.26 | 149.64 | 14.46 | 42.516 | 105.46E-3
110.00E-3 | 50.2 | 98.000E-3 | 145.91 | 149.29 | 14.354 | 42.228 | 105.10E-3
110.00E-3 | 50.3 | 97.000E-3 | 145.56 | 148.93 | 14.248 | 41.94 | 104.72E-3
110.00E-3 | 50.4 | 96.000E-3 | 145.21 | 148.58 | 14.142 | 41.651 | 104.33E-3
110.00E-3 | 50.5 | 95.000E-3 | 144.86 | 148.22 | 14.036 | 41.366 | 103.96E-3
110.00E-3 | 50.6 | 94.000E-3 | 144.51 | 147.87 | 13.932 | 41.083 | 103.59E-3
110.00E-3 | 50.7 | 93.000E-3 | 144.16 | 147.51 | 13.828 | 40.801 | 103.21E-3
110.00E-3 | 50.8 | 92.000E-3 | 143.81 | 147.15 | 13.724 | 40.519 | 102.82E-3
110.00E-3 | 50.9 | 91.000E-3 | 143.46 | 146.8 | 13.621 | 40.239 | 102.43E-3
110.00E-3 | 51 | 90.000E-3 | 143.12 | 146.44 | 13.518 | 39.96 | 102.04E-3
110.00E-3 | 51.1 | 89.000E-3 | 142.77 | 146.08 | 13.415 | 39.682 | 101.63E-3
110.00E-3 | 51.2 | 88.000E-3 | 142.42 | 145.72 | 13.313 | 39.404 | 101.22E-3
110.00E-3 | 51.3 | 87.000E-3 | 142.07 | 145.35 | 13.211 | 39.128 | 100.81E-3
110.00E-3 | 51.4 | 86.000E-3 | 141.72 | 144.99 | 13.11 | 38.853 | 100.38E-3
110.00E-3 | 51.5 | 85.000E-3 | 141.37 | 144.63 | 13.009 | 38.579 | 99.951E-3
110.00E-3 | 51.6 | 84.000E-3 | 141.03 | 144.26 | 12.908 | 38.305 | 99.512E-3
110.00E-3 | 51.7 | 83.000E-3 | 140.68 | 143.9 | 12.808 | 38.033 | 99.064E-3
110.00E-3 | 51.8 | 82.000E-3 | 140.33 | 143.53 | 12.709 | 37.761 | 98.608E-3
110.00E-3 | 51.9 | 81.000E-3 | 139.98 | 143.16 | 12.609 | 37.487 | 98.051E-3
110.00E-3 | 52 | 80.000E-3 | 139.62 | 142.79 | 12.509 | 37.213 | 97.482E-3
110.00E-3 | 52.1 | 79.000E-3 | 139.28 | 142.42 | 12.412 | 36.95 | 97.167E-3
110.00E-3 | 52.2 | 78.000E-3 | 138.93 | 142.05 | 12.314 | 36.686 | 96.807E-3
110.00E-3 | 52.3 | 77.000E-3 | 138.58 | 141.68 | 12.216 | 36.421 | 96.373E-3
110.00E-3 | 52.4 | 76.000E-3 | 138.23 | 141.31 | 12.119 | 36.156 | 95.903E-3
110.00E-3 | 52.5 | 75.000E-3 | 137.88 | 140.94 | 12.022 | 35.891 | 95.316E-3
110.00E-3 | 52.6 | 74.000E-3 | 137.52 | 140.57 | 11.928 | 35.627 | 94.529E-3
110.00E-3 | 52.7 | 73.000E-3 | 137.17 | 140.19 | 11.834 | 35.365 | 93.869E-3
110.00E-3 | 52.8 | 72.000E-3 | 136.81 | 139.82 | 11.739 | 35.105 | 93.338E-3
110.00E-3 | 52.9 | 71.000E-3 | 136.45 | 139.44 | 11.644 | 34.847 | 92.938E-3
110.00E-3 | 53 | 70.000E-3 | 136.1 | 139.07 | 11.548 | 34.592 | 92.667E-3
110.00E-3 | 53.1 | 69.000E-3 | 135.74 | 138.69 | 11.453 | 34.339 | 92.529E-3
110.00E-3 | 53.2 | 68.000E-3 | 135.39 | 138.32 | 11.358 | 34.088 | 92.406E-3
110.00E-3 | 53.3 | 67.000E-3 | 135.03 | 137.94 | 11.27 | 33.829 | 91.087E-3
110.00E-3 | 53.4 | 66.000E-3 | 134.67 | 137.56 | 11.183 | 33.572 | 89.888E-3
110.00E-3 | 53.5 | 65.000E-3 | 134.32 | 137.19 | 11.094 | 33.317 | 88.808E-3
110.00E-3 | 53.6 | 64.000E-3 | 133.96 | 136.81 | 11.006 | 33.064 | 87.848E-3
110.00E-3 | 53.7 | 63.000E-3 | 133.6 | 136.43 | 10.918 | 32.813 | 87.010E-3
110.00E-3 | 53.8 | 62.000E-3 | 133.25 | 136.05 | 10.829 | 32.565 | 86.294E-3
110.00E-3 | 53.9 | 61.000E-3 | 132.89 | 135.68 | 10.74 | 32.318 | 85.700E-3
110.00E-3 | 54 | 60.000E-3 | 132.53 | 135.3 | 10.651 | 32.074 | 85.229E-3
110.00E-3 | 54.1 | 59.000E-3 | 132.18 | 134.92 | 10.562 | 31.832 | 84.881E-3
110.00E-3 | 54.2 | 58.000E-3 | 131.82 | 134.54 | 10.473 | 31.592 | 84.658E-3
110.00E-3 | 54.3 | 57.000E-3 | 131.47 | 134.17 | 10.383 | 31.354 | 84.559E-3
110.00E-3 | 54.4 | 56.000E-3 | 131.11 | 133.79 | 10.293 | 31.118 | 84.585E-3
110.00E-3 | 54.5 | 55.000E-3 | 130.75 | 133.41 | 10.203 | 30.885 | 84.736E-3
110.00E-3 | 54.6 | 54.000E-3 | 130.4 | 133.03 | 10.113 | 30.653 | 85.014E-3
110.00E-3 | 54.7 | 53.000E-3 | 130.05 | 132.66 | 10.037 | 30.422 | 83.622E-3
110.00E-3 | 54.8 | 52.000E-3 | 129.7 | 132.3 | 9.964 | 30.192 | 81.822E-3
110.00E-3 | 54.9 | 51.000E-3 | 129.35 | 131.93 | 9.892 | 29.964 | 80.119E-3
110.00E-3 | 55 | 50.000E-3 | 129 | 131.57 | 9.819 | 29.737 | 78.514E-3
110.00E-3 | 55.1 | 49.000E-3 | 128.65 | 131.2 | 9.746 | 29.513 | 77.006E-3
110.00E-3 | 55.2 | 48.000E-3 | 128.3 | 130.83 | 9.673 | 29.289 | 75.596E-3
110.00E-3 | 55.3 | 47.000E-3 | 127.96 | 130.47 | 9.601 | 29.068 | 74.283E-3
110.00E-3 | 55.4 | 46.000E-3 | 127.61 | 130.1 | 9.528 | 28.848 | 73.069E-3
110.00E-3 | 55.5 | 45.000E-3 | 127.26 | 129.73 | 9.455 | 28.63 | 71.952E-3
110.00E-3 | 55.6 | 44.000E-3 | 126.91 | 129.37 | 9.381 | 28.413 | 70.933E-3
110.00E-3 | 55.7 | 43.000E-3 | 126.56 | 129 | 9.308 | 28.198 | 70.012E-3
110.00E-3 | 55.8 | 42.000E-3 | 126.21 | 128.63 | 9.235 | 27.985 | 69.189E-3
110.00E-3 | 55.9 | 41.000E-3 | 125.87 | 128.27 | 9.161 | 27.773 | 68.463E-3
110.00E-3 | 56 | 40.000E-3 | 125.52 | 127.9 | 9.088 | 27.564 | 67.835E-3
110.00E-3 | 56.1 | 39.000E-3 | 125.17 | 127.53 | 9.014 | 27.355 | 67.305E-3
110.00E-3 | 56.2 | 38.000E-3 | 124.82 | 127.16 | 8.94 | 27.149 | 66.873E-3
110.00E-3 | 56.3 | 37.000E-3 | 124.47 | 126.8 | 8.867 | 26.944 | 66.537E-3
110.00E-3 | 56.4 | 36.000E-3 | 124.13 | 126.43 | 8.793 | 26.74 | 66.299E-3
110.00E-3 | 56.5 | 35.000E-3 | 123.78 | 126.06 | 8.719 | 26.539 | 66.158E-3
110.00E-3 | 56.6 | 34.000E-3 | 123.43 | 125.7 | 8.645 | 26.339 | 66.114E-3
110.00E-3 | 56.7 | 33.000E-3 | 123.08 | 125.33 | 8.571 | 26.14 | 66.166E-3
110.00E-3 | 56.8 | 32.000E-3 | 122.73 | 124.96 | 8.496 | 25.943 | 66.315E-3
110.00E-3 | 56.9 | 31.000E-3 | 122.38 | 124.6 | 8.422 | 25.748 | 66.559E-3
110.00E-3 | 57 | 30.000E-3 | 122.03 | 124.23 | 8.348 | 25.554 | 66.899E-3
110.00E-3 | 57.1 | 29.000E-3 | 121.68 | 123.86 | 8.273 | 25.362 | 67.335E-3
110.00E-3 | 57.2 | 28.000E-3 | 121.34 | 123.49 | 8.199 | 25.172 | 67.865E-3
110.00E-3 | 57.3 | 27.000E-3 | 120.99 | 123.13 | 8.124 | 24.983 | 68.490E-3
110.00E-3 | 57.4 | 26.000E-3 | 120.64 | 122.76 | 8.049 | 24.795 | 69.209E-3
110.00E-3 | 57.5 | 25.003E-3 | 120.29 | 122.39 | 7.977 | 24.609 | 69.742E-3
110.00E-3 | 57.6 | 24.021E-3 | 119.95 | 122.03 | 7.913 | 24.422 | 69.035E-3
110.00E-3 | 57.7 | 23.038E-3 | 119.6 | 121.67 | 7.849 | 24.236 | 68.407E-3
110.00E-3 | 57.8 | 22.056E-3 | 119.26 | 121.31 | 7.785 | 24.052 | 67.856E-3
110.00E-3 | 57.9 | 21.074E-3 | 118.92 | 120.95 | 7.721 | 23.869 | 67.383E-3
110.00E-3 | 58 | 20.092E-3 | 118.58 | 120.59 | 7.657 | 23.687 | 66.985E-3
110.00E-3 | 58.1 | 19.109E-3 | 118.23 | 120.22 | 7.593 | 23.506 | 66.664E-3
110.00E-3 | 58.2 | 18.128E-3 | 117.89 | 119.86 | 7.53 | 23.326 | 66.407E-3
110.00E-3 | 58.3 | 17.195E-3 | 117.55 | 119.5 | 7.468 | 23.144 | 65.781E-3
110.00E-3 | 58.4 | 16.269E-3 | 117.21 | 119.14 | 7.407 | 22.964 | 65.221E-3
110.00E-3 | 58.5 | 15.365E-3 | 116.87 | 118.78 | 7.347 | 22.787 | 64.714E-3
110.00E-3 | 58.6 | 14.478E-3 | 116.53 | 118.43 | 7.287 | 22.612 | 64.215E-3
110.00E-3 | 58.7 | 13.610E-3 | 116.2 | 118.07 | 7.228 | 22.438 | 63.708E-3
110.00E-3 | 58.8 | 12.768E-3 | 115.86 | 117.72 | 7.17 | 22.264 | 63.152E-3
110.00E-3 | 58.9 | 11.947E-3 | 115.52 | 117.36 | 7.113 | 22.092 | 62.623E-3
110.00E-3 | 59 | 11.150E-3 | 115.18 | 117.01 | 7.056 | 21.923 | 62.135E-3
110.00E-3 | 59.1 | 10.377E-3 | 114.85 | 116.66 | 7 | 21.755 | 61.688E-3
110.00E-3 | 59.2 | 9.6342E-3 | 114.51 | 116.31 | 6.944 | 21.59 | 61.257E-3
110.00E-3 | 59.3 | 8.9150E-3 | 114.18 | 115.96 | 6.889 | 21.426 | 60.829E-3
110.00E-3 | 59.4 | 8.2235E-3 | 113.85 | 115.61 | 6.834 | 21.263 | 60.372E-3
110.00E-3 | 59.5 | 7.5602E-3 | 113.51 | 115.26 | 6.78 | 21.1 | 59.910E-3
110.00E-3 | 59.6 | 6.9271E-3 | 113.19 | 114.91 | 6.726 | 20.939 | 59.428E-3
110.00E-3 | 59.7 | 6.3236E-3 | 112.86 | 114.57 | 6.673 | 20.779 | 58.950E-3
110.00E-3 | 59.8 | 5.7469E-3 | 112.53 | 114.23 | 6.621 | 20.621 | 58.531E-3
110.00E-3 | 59.9 | 5.2025E-3 | 112.2 | 113.88 | 6.569 | 20.464 | 58.146E-3
110.00E-3 | 60 | 4.6877E-3 | 111.87 | 113.54 | 6.518 | 20.307 | 57.729E-3