## Sheet1
LOAD (N) | Time (s) | V(V) | HWT(°C) | AMT(°C) | AMD (%) | AMS（MPa） | AMF(N)
140.00E-3 | 0 | 4.6881E-3 | 20 | 20 | 0.146 | 449.01E-3 | 96.404E-3
140.00E-3 | 100.00E-3 | 5.2017E-3 | 20.001 | 20 | 0.146 | 449.00E-3 | 96.404E-3
140.00E-3 | 200.00E-3 | 5.7474E-3 | 20.002 | 20.001 | 0.146 | 449.00E-3 | 96.405E-3
140.00E-3 | 300.00E-3 | 6.3233E-3 | 20.002 | 20.002 | 0.146 | 449.00E-3 | 96.405E-3
140.00E-3 | 400.00E-3 | 6.9281E-3 | 20.004 | 20.002 | 0.146 | 449.00E-3 | 96.405E-3
140.00E-3 | 500.00E-3 | 7.5621E-3 | 20.005 | 20.004 | 0.146 | 448.99E-3 | 96.405E-3
140.00E-3 | 600.00E-3 | 8.2237E-3 | 20.006 | 20.005 | 0.146 | 448.99E-3 | 96.406E-3
140.00E-3 | 700.00E-3 | 8.9135E-3 | 20.008 | 20.007 | 0.146 | 448.99E-3 | 96.406E-3
140.00E-3 | 800.00E-3 | 9.6316E-3 | 20.01 | 20.008 | 0.146 | 448.98E-3 | 96.407E-3
140.00E-3 | 900.00E-3 | 10.378E-3 | 20.013 | 20.011 | 0.146 | 448.97E-3 | 96.408E-3
140.00E-3 | 1 | 11.152E-3 | 20.016 | 20.013 | 0.146 | 448.97E-3 | 96.409E-3
140.00E-3 | 1.1 | 11.944E-3 | 20.019 | 20.016 | 0.146 | 448.96E-3 | 96.410E-3
140.00E-3 | 1.2 | 12.761E-3 | 20.023 | 20.019 | 0.146 | 448.95E-3 | 96.411E-3
140.00E-3 | 1.3 | 13.603E-3 | 20.028 | 20.023 | 0.146 | 448.93E-3 | 96.412E-3
140.00E-3 | 1.4 | 14.469E-3 | 20.032 | 20.027 | 0.146 | 448.92E-3 | 96.413E-3
140.00E-3 | 1.5 | 15.359E-3 | 20.038 | 20.032 | 0.146 | 448.91E-3 | 96.415E-3
140.00E-3 | 1.6 | 16.259E-3 | 20.044 | 20.038 | 0.146 | 448.89E-3 | 96.417E-3
140.00E-3 | 1.7 | 17.177E-3 | 20.052 | 20.044 | 0.146 | 448.87E-3 | 96.419E-3
140.00E-3 | 1.8 | 18.115E-3 | 20.059 | 20.051 | 0.146 | 448.85E-3 | 96.421E-3
140.00E-3 | 1.9 | 19.073E-3 | 20.068 | 20.058 | 0.146 | 448.83E-3 | 96.424E-3
140.00E-3 | 2 | 20.047E-3 | 20.077 | 20.067 | 0.145 | 448.80E-3 | 96.427E-3
140.00E-3 | 2.1 | 21.016E-3 | 20.088 | 20.076 | 0.145 | 448.77E-3 | 96.430E-3
140.00E-3 | 2.2 | 21.997E-3 | 20.099 | 20.086 | 0.145 | 448.74E-3 | 96.434E-3
140.00E-3 | 2.3 | 22.988E-3 | 20.112 | 20.098 | 0.145 | 448.70E-3 | 96.437E-3
140.00E-3 | 2.4 | 23.990E-3 | 20.125 | 20.11 | 0.145 | 448.67E-3 | 96.441E-3
140.00E-3 | 2.5 | 24.999E-3 | 20.139 | 20.123 | 0.145 | 448.63E-3 | 96.446E-3
140.00E-3 | 2.6 | 25.996E-3 | 20.155 | 20.137 | 0.145 | 448.58E-3 | 96.451E-3
140.00E-3 | 2.7 | 26.995E-3 | 20.172 | 20.152 | 0.145 | 448.53E-3 | 96.456E-3
140.00E-3 | 2.8 | 27.995E-3 | 20.19 | 20.169 | 0.145 | 448.48E-3 | 96.461E-3
140.00E-3 | 2.9 | 28.999E-3 | 20.209 | 20.186 | 0.145 | 448.42E-3 | 96.467E-3
140.00E-3 | 3 | 30.000E-3 | 20.233 | 20.209 | 0.145 | 448.35E-3 | 96.475E-3
140.00E-3 | 3.1 | 31.000E-3 | 20.26 | 20.234 | 0.145 | 448.27E-3 | 96.483E-3
140.00E-3 | 3.2 | 32.000E-3 | 20.286 | 20.258 | 0.145 | 448.19E-3 | 96.492E-3
140.00E-3 | 3.3 | 33.000E-3 | 20.312 | 20.283 | 0.145 | 448.11E-3 | 96.500E-3
140.00E-3 | 3.4 | 34.000E-3 | 20.342 | 20.31 | 0.145 | 448.02E-3 | 96.509E-3
140.00E-3 | 3.5 | 35.000E-3 | 20.383 | 20.35 | 0.145 | 447.90E-3 | 96.523E-3
140.00E-3 | 3.6 | 36.000E-3 | 20.424 | 20.389 | 0.145 | 447.78E-3 | 96.536E-3
140.00E-3 | 3.7 | 37.000E-3 | 20.465 | 20.428 | 0.145 | 447.66E-3 | 96.550E-3
140.00E-3 | 3.8 | 38.000E-3 | 20.507 | 20.467 | 0.145 | 447.53E-3 | 96.563E-3
140.00E-3 | 3.9 | 39.000E-3 | 20.548 | 20.507 | 0.145 | 447.41E-3 | 96.577E-3
140.00E-3 | 4 | 40.000E-3 | 20.589 | 20.546 | 0.145 | 447.29E-3 | 96.590E-3
140.00E-3 | 4.1 | 41.000E-3 | 20.631 | 20.585 | 0.145 | 447.17E-3 | 96.604E-3
140.00E-3 | 4.2 | 42.000E-3 | 20.672 | 20.624 | 0.144 | 447.05E-3 | 96.617E-3
140.00E-3 | 4.3 | 43.000E-3 | 20.718 | 20.668 | 0.144 | 446.91E-3 | 96.632E-3
140.00E-3 | 4.4 | 44.000E-3 | 20.777 | 20.725 | 0.144 | 446.73E-3 | 96.652E-3
140.00E-3 | 4.5 | 45.000E-3 | 20.837 | 20.782 | 0.144 | 446.55E-3 | 96.672E-3
140.00E-3 | 4.6 | 46.000E-3 | 20.896 | 20.839 | 0.144 | 446.38E-3 | 96.691E-3
140.00E-3 | 4.7 | 47.000E-3 | 20.956 | 20.896 | 0.144 | 446.20E-3 | 96.711E-3
140.00E-3 | 4.8 | 48.000E-3 | 21.015 | 20.953 | 0.144 | 446.02E-3 | 96.730E-3
140.00E-3 | 4.9 | 49.000E-3 | 21.075 | 21.01 | 0.144 | 445.84E-3 | 96.750E-3
140.00E-3 | 5 | 50.000E-3 | 21.134 | 21.067 | 0.144 | 445.66E-3 | 96.769E-3
140.00E-3 | 5.1 | 51.000E-3 | 21.194 | 21.124 | 0.144 | 445.49E-3 | 96.789E-3
140.00E-3 | 5.2 | 52.000E-3 | 21.26 | 21.187 | 0.143 | 445.29E-3 | 96.811E-3
140.00E-3 | 5.3 | 53.000E-3 | 21.34 | 21.265 | 0.143 | 445.05E-3 | 96.838E-3
140.00E-3 | 5.4 | 54.000E-3 | 21.421 | 21.343 | 0.143 | 444.82E-3 | 96.865E-3
140.00E-3 | 5.5 | 55.000E-3 | 21.502 | 21.421 | 0.143 | 444.58E-3 | 96.892E-3
140.00E-3 | 5.6 | 56.000E-3 | 21.582 | 21.498 | 0.143 | 444.35E-3 | 96.919E-3
140.00E-3 | 5.7 | 57.000E-3 | 21.663 | 21.576 | 0.143 | 444.11E-3 | 96.946E-3
140.00E-3 | 5.8 | 58.000E-3 | 21.744 | 21.654 | 0.143 | 443.88E-3 | 96.973E-3
140.00E-3 | 5.9 | 59.000E-3 | 21.824 | 21.731 | 0.142 | 443.64E-3 | 97.000E-3
140.00E-3 | 6 | 60.000E-3 | 21.905 | 21.809 | 0.142 | 443.41E-3 | 97.027E-3
140.00E-3 | 6.1 | 61.000E-3 | 21.989 | 21.891 | 0.142 | 443.16E-3 | 97.055E-3
140.00E-3 | 6.2 | 62.000E-3 | 22.082 | 21.98 | 0.142 | 442.89E-3 | 97.086E-3
140.00E-3 | 6.3 | 63.000E-3 | 22.177 | 22.072 | 0.142 | 442.60E-3 | 97.118E-3
140.00E-3 | 6.4 | 64.000E-3 | 22.275 | 22.166 | 0.142 | 442.31E-3 | 97.150E-3
140.00E-3 | 6.5 | 65.000E-3 | 22.374 | 22.263 | 0.141 | 442.02E-3 | 97.183E-3
140.00E-3 | 6.6 | 66.000E-3 | 22.476 | 22.362 | 0.141 | 441.71E-3 | 97.217E-3
140.00E-3 | 6.7 | 67.000E-3 | 22.581 | 22.462 | 0.141 | 441.40E-3 | 97.252E-3
140.00E-3 | 6.8 | 68.000E-3 | 22.687 | 22.566 | 0.141 | 441.08E-3 | 97.287E-3
140.00E-3 | 6.9 | 69.000E-3 | 22.796 | 22.671 | 0.141 | 440.75E-3 | 97.323E-3
140.00E-3 | 7 | 70.000E-3 | 22.907 | 22.778 | 0.141 | 440.41E-3 | 97.360E-3
140.00E-3 | 7.1 | 71.000E-3 | 23.02 | 22.888 | 0.14 | 440.07E-3 | 97.398E-3
140.00E-3 | 7.2 | 72.000E-3 | 23.136 | 23 | 0.14 | 439.72E-3 | 97.436E-3
140.00E-3 | 7.3 | 73.000E-3 | 23.254 | 23.115 | 0.14 | 439.36E-3 | 97.475E-3
140.00E-3 | 7.4 | 74.000E-3 | 23.374 | 23.231 | 0.14 | 439.00E-3 | 97.515E-3
140.00E-3 | 7.5 | 75.000E-3 | 23.497 | 23.35 | 0.14 | 438.63E-3 | 97.556E-3
140.00E-3 | 7.6 | 76.000E-3 | 23.621 | 23.471 | 0.139 | 438.25E-3 | 97.597E-3
140.00E-3 | 7.7 | 77.000E-3 | 23.748 | 23.594 | 0.139 | 437.88E-3 | 97.639E-3
140.00E-3 | 7.8 | 78.000E-3 | 23.878 | 23.72 | 0.139 | 437.49E-3 | 97.683E-3
140.00E-3 | 7.9 | 79.000E-3 | 24.013 | 23.851 | 0.139 | 437.10E-3 | 97.728E-3
140.00E-3 | 8 | 80.000E-3 | 24.156 | 23.99 | 0.138 | 436.68E-3 | 97.777E-3
140.00E-3 | 8.1 | 81.000E-3 | 24.302 | 24.132 | 0.138 | 436.25E-3 | 97.826E-3
140.00E-3 | 8.2 | 82.000E-3 | 24.451 | 24.277 | 0.138 | 435.81E-3 | 97.876E-3
140.00E-3 | 8.3 | 83.000E-3 | 24.603 | 24.426 | 0.138 | 435.36E-3 | 97.927E-3
140.00E-3 | 8.4 | 84.000E-3 | 24.758 | 24.577 | 0.137 | 434.91E-3 | 97.980E-3
140.00E-3 | 8.5 | 85.000E-3 | 24.917 | 24.731 | 0.137 | 434.44E-3 | 98.033E-3
140.00E-3 | 8.6 | 86.000E-3 | 25.079 | 24.889 | 0.137 | 433.96E-3 | 98.087E-3
140.00E-3 | 8.7 | 87.000E-3 | 25.244 | 25.05 | 0.136 | 433.47E-3 | 98.142E-3
140.00E-3 | 8.8 | 88.000E-3 | 25.412 | 25.214 | 0.136 | 432.97E-3 | 98.199E-3
140.00E-3 | 8.9 | 89.000E-3 | 25.583 | 25.381 | 0.136 | 432.46E-3 | 98.256E-3
140.00E-3 | 9 | 90.000E-3 | 25.757 | 25.551 | 0.136 | 431.94E-3 | 98.314E-3
140.00E-3 | 9.1 | 91.000E-3 | 25.935 | 25.724 | 0.135 | 431.41E-3 | 98.374E-3
140.00E-3 | 9.2 | 92.000E-3 | 26.115 | 25.901 | 0.135 | 430.86E-3 | 98.434E-3
140.00E-3 | 9.3 | 93.000E-3 | 26.299 | 26.08 | 0.135 | 430.31E-3 | 98.495E-3
140.00E-3 | 9.4 | 94.000E-3 | 26.486 | 26.263 | 0.134 | 429.75E-3 | 98.557E-3
140.00E-3 | 9.5 | 95.000E-3 | 26.676 | 26.449 | 0.134 | 429.18E-3 | 98.620E-3
140.00E-3 | 9.6 | 96.000E-3 | 26.87 | 26.638 | 0.134 | 428.60E-3 | 98.685E-3
140.00E-3 | 9.7 | 97.000E-3 | 27.066 | 26.83 | 0.133 | 428.02E-3 | 98.751E-3
140.00E-3 | 9.8 | 98.000E-3 | 27.266 | 27.025 | 0.133 | 427.44E-3 | 98.818E-3
140.00E-3 | 9.9 | 99.000E-3 | 27.469 | 27.224 | 0.133 | 426.85E-3 | 98.886E-3
140.00E-3 | 10 | 100.00E-3 | 27.675 | 27.425 | 0.132 | 426.25E-3 | 98.956E-3
140.00E-3 | 10.1 | 101.00E-3 | 27.884 | 27.63 | 0.132 | 425.65E-3 | 99.026E-3
140.00E-3 | 10.2 | 102.00E-3 | 28.1 | 27.842 | 0.131 | 425.03E-3 | 99.100E-3
140.00E-3 | 10.3 | 103.00E-3 | 28.322 | 28.059 | 0.131 | 424.39E-3 | 99.175E-3
140.00E-3 | 10.4 | 104.00E-3 | 28.547 | 28.28 | 0.131 | 423.75E-3 | 99.252E-3
140.00E-3 | 10.5 | 105.00E-3 | 28.776 | 28.505 | 0.13 | 423.10E-3 | 99.330E-3
140.00E-3 | 10.6 | 106.00E-3 | 29.009 | 28.733 | 0.13 | 422.44E-3 | 99.409E-3
140.00E-3 | 10.7 | 107.00E-3 | 29.246 | 28.965 | 0.129 | 421.77E-3 | 99.489E-3
140.00E-3 | 10.8 | 108.00E-3 | 29.486 | 29.201 | 0.129 | 421.08E-3 | 99.571E-3
140.00E-3 | 10.9 | 109.00E-3 | 29.73 | 29.441 | 0.128 | 420.40E-3 | 99.654E-3
140.00E-3 | 11 | 110.00E-3 | 29.978 | 29.684 | 0.128 | 419.72E-3 | 99.738E-3
140.00E-3 | 11.1 | 111.00E-3 | 30.229 | 29.93 | 0.128 | 419.13E-3 | 99.828E-3
140.00E-3 | 11.2 | 112.00E-3 | 30.484 | 30.181 | 0.127 | 418.75E-3 | 99.930E-3
140.00E-3 | 11.3 | 113.00E-3 | 30.743 | 30.435 | 0.127 | 418.71E-3 | 100.05E-3
140.00E-3 | 11.4 | 114.00E-3 | 31.005 | 30.692 | 0.126 | 419.15E-3 | 100.20E-3
140.00E-3 | 11.5 | 115.00E-3 | 31.271 | 30.954 | 0.126 | 420.09E-3 | 100.38E-3
140.00E-3 | 11.6 | 116.00E-3 | 31.541 | 31.218 | 0.125 | 421.22E-3 | 100.57E-3
140.00E-3 | 11.7 | 117.00E-3 | 31.814 | 31.487 | 0.125 | 421.20E-3 | 100.76E-3
140.00E-3 | 11.8 | 118.00E-3 | 32.091 | 31.759 | 0.124 | 414.09E-3 | 100.46E-3
140.00E-3 | 11.9 | 119.00E-3 | 32.372 | 32.035 | 0.124 | 413.98E-3 | 100.55E-3
140.00E-3 | 12 | 120.00E-3 | 32.656 | 32.315 | 0.123 | 418.34E-3 | 101.01E-3
140.00E-3 | 12.1 | 121.00E-3 | 32.944 | 32.598 | 0.123 | 415.47E-3 | 101.00E-3
140.00E-3 | 12.2 | 122.00E-3 | 33.236 | 32.885 | 0.122 | 412.68E-3 | 100.98E-3
140.00E-3 | 12.3 | 123.00E-3 | 33.531 | 33.176 | 0.122 | 410.40E-3 | 100.99E-3
140.00E-3 | 12.4 | 124.00E-3 | 33.831 | 33.47 | 0.121 | 408.65E-3 | 101.04E-3
140.00E-3 | 12.5 | 125.00E-3 | 34.137 | 33.771 | 0.121 | 406.06E-3 | 101.01E-3
140.00E-3 | 12.6 | 126.00E-3 | 34.448 | 34.078 | 0.12 | 403.28E-3 | 100.96E-3
140.00E-3 | 12.7 | 127.00E-3 | 34.764 | 34.389 | 0.119 | 400.56E-3 | 100.92E-3
140.00E-3 | 12.8 | 128.00E-3 | 35.083 | 34.704 | 0.119 | 397.82E-3 | 100.87E-3
140.00E-3 | 12.9 | 129.00E-3 | 35.407 | 35.023 | 0.118 | 395.00E-3 | 100.82E-3
140.00E-3 | 13 | 130.00E-3 | 35.735 | 35.346 | 0.118 | 392.04E-3 | 100.76E-3
140.00E-3 | 13.1 | 131.00E-3 | 36.066 | 35.673 | 0.117 | 388.92E-3 | 100.69E-3
140.00E-3 | 13.2 | 132.00E-3 | 36.402 | 36.004 | 0.116 | 385.63E-3 | 100.61E-3
140.00E-3 | 13.3 | 133.00E-3 | 36.742 | 36.34 | 0.116 | 382.19E-3 | 100.52E-3
140.00E-3 | 13.4 | 134.00E-3 | 37.086 | 36.679 | 0.115 | 378.66E-3 | 100.43E-3
140.00E-3 | 13.5 | 135.00E-3 | 37.434 | 37.022 | 0.115 | 375.06E-3 | 100.34E-3
140.00E-3 | 13.6 | 136.00E-3 | 37.786 | 37.37 | 0.114 | 371.44E-3 | 100.25E-3
140.00E-3 | 13.7 | 137.00E-3 | 38.142 | 37.722 | 0.113 | 367.88E-3 | 100.15E-3
140.00E-3 | 13.8 | 138.00E-3 | 38.502 | 38.077 | 0.113 | 364.50E-3 | 100.06E-3
140.00E-3 | 13.9 | 139.00E-3 | 38.867 | 38.437 | 0.112 | 361.45E-3 | 99.977E-3
140.00E-3 | 14 | 140.00E-3 | 39.235 | 38.801 | 0.111 | 358.93E-3 | 99.904E-3
140.00E-3 | 14.1 | 141.00E-3 | 39.607 | 39.169 | 0.111 | 357.15E-3 | 99.853E-3
140.00E-3 | 14.2 | 142.00E-3 | 39.984 | 39.541 | 0.11 | 356.39E-3 | 99.833E-3
140.00E-3 | 14.3 | 143.00E-3 | 40.364 | 39.917 | 0.109 | 356.94E-3 | 99.858E-3
140.00E-3 | 14.4 | 144.00E-3 | 40.749 | 40.297 | 0.108 | 359.13E-3 | 99.942E-3
140.00E-3 | 14.5 | 145.00E-3 | 41.138 | 40.681 | 0.108 | 363.33E-3 | 100.10E-3
140.00E-3 | 14.6 | 146.00E-3 | 41.53 | 41.069 | 0.107 | 369.93E-3 | 100.35E-3
140.00E-3 | 14.7 | 147.00E-3 | 41.927 | 41.461 | 0.106 | 379.35E-3 | 100.72E-3
140.00E-3 | 14.8 | 148.00E-3 | 42.33 | 41.86 | 0.105 | 335.50E-3 | 98.219E-3
140.00E-3 | 14.9 | 149.00E-3 | 42.737 | 42.262 | 0.105 | 285.30E-3 | 95.340E-3
140.00E-3 | 15 | 150.00E-3 | 43.149 | 42.669 | 0.104 | 235.09E-3 | 92.412E-3
140.00E-3 | 15.1 | 151.00E-3 | 43.565 | 43.08 | 0.103 | 185.60E-3 | 89.470E-3
140.00E-3 | 15.2 | 152.00E-3 | 43.985 | 43.496 | 0.102 | 137.58E-3 | 86.555E-3
140.00E-3 | 15.3 | 153.00E-3 | 44.409 | 43.916 | 0.101 | 91.805E-3 | 83.703E-3
140.00E-3 | 15.4 | 154.00E-3 | 44.838 | 44.34 | 0.1 | 49.060E-3 | 80.954E-3
140.00E-3 | 15.5 | 155.00E-3 | 45.271 | 44.768 | 0.1 | 10.108E-3 | 78.349E-3
140.00E-3 | 15.6 | 156.00E-3 | 45.708 | 45.2 | 0.099 | -0.0243 | 75.924E-3
140.00E-3 | 15.7 | 157.00E-3 | 46.15 | 45.637 | 0.098 | -0.053445 | 73.717E-3
140.00E-3 | 15.8 | 158.00E-3 | 46.596 | 46.078 | 0.097 | -0.076652 | 71.763E-3
140.00E-3 | 15.9 | 159.00E-3 | 47.046 | 46.523 | 0.096 | -0.093302 | 70.095E-3
140.00E-3 | 16 | 160.00E-3 | 47.5 | 46.973 | 0.095 | -0.10284 | 68.742E-3
140.00E-3 | 16.1 | 161.00E-3 | 47.958 | 47.426 | 0.094 | -0.1048 | 67.728E-3
140.00E-3 | 16.2 | 162.00E-3 | 48.421 | 47.884 | 0.093 | -0.098793 | 67.075E-3
140.00E-3 | 16.3 | 163.00E-3 | 48.888 | 48.347 | 0.092 | -0.084544 | 66.798E-3
140.00E-3 | 16.4 | 164.00E-3 | 49.36 | 48.813 | 0.091 | -0.06188 | 66.907E-3
140.00E-3 | 16.5 | 165.00E-3 | 49.835 | 49.284 | 0.09 | -0.030747 | 67.406E-3
140.00E-3 | 16.6 | 166.00E-3 | 50.315 | 49.759 | 0.089 | 8.7867E-3 | 68.293E-3
140.00E-3 | 16.7 | 167.00E-3 | 50.799 | 50.238 | 0.088 | 56.528E-3 | 69.560E-3
140.00E-3 | 16.8 | 168.00E-3 | 51.287 | 50.722 | 0.087 | 112.16E-3 | 71.192E-3
140.00E-3 | 16.9 | 169.00E-3 | 51.78 | 51.209 | 0.086 | 175.23E-3 | 73.166E-3
140.00E-3 | 17 | 170.00E-3 | 52.277 | 51.701 | 0.085 | 240.28E-3 | 75.172E-3
140.00E-3 | 17.1 | 171.00E-3 | 52.778 | 52.187 | 0.084 | 218.61E-3 | 72.074E-3
140.00E-3 | 17.2 | 172.00E-3 | 53.282 | 52.677 | 0.082 | 200.96E-3 | 69.112E-3
140.00E-3 | 17.3 | 173.00E-3 | 53.792 | 53.17 | 0.08 | 187.48E-3 | 66.298E-3
140.00E-3 | 17.4 | 174.00E-3 | 54.305 | 53.666 | 0.079 | 178.23E-3 | 63.638E-3
140.00E-3 | 17.5 | 175.00E-3 | 54.823 | 54.166 | 0.077 | 173.20E-3 | 61.133E-3
140.00E-3 | 17.6 | 176.00E-3 | 55.344 | 54.67 | 0.075 | 172.31E-3 | 58.784E-3
140.00E-3 | 17.7 | 177.00E-3 | 55.87 | 55.176 | 0.074 | 175.46E-3 | 56.584E-3
140.00E-3 | 17.8 | 178.00E-3 | 56.401 | 55.687 | 0.072 | 182.59E-3 | 54.527E-3
140.00E-3 | 17.9 | 179.00E-3 | 56.935 | 56.2 | 0.071 | 193.83E-3 | 52.605E-3
140.00E-3 | 18 | 180.00E-3 | 57.474 | 56.717 | 0.07 | 209.34E-3 | 50.806E-3
140.00E-3 | 18.1 | 181.00E-3 | 58.017 | 57.238 | 0.069 | 229.59E-3 | 49.120E-3
140.00E-3 | 18.2 | 182.00E-3 | 58.564 | 57.761 | 0.07 | 256.50E-3 | 47.536E-3
140.00E-3 | 18.3 | 183.00E-3 | 59.116 | 58.289 | 0.071 | 292.81E-3 | 46.047E-3
140.00E-3 | 18.4 | 184.00E-3 | 59.671 | 58.819 | 0.075 | 338.90E-3 | 44.646E-3
140.00E-3 | 18.5 | 185.00E-3 | 60.231 | 59.354 | 0.084 | 396.94E-3 | 43.327E-3
140.00E-3 | 18.6 | 186.00E-3 | 60.795 | 59.891 | 0.102 | 467.60E-3 | 42.092E-3
140.00E-3 | 18.7 | 187.00E-3 | 61.363 | 60.432 | 0.132 | 552.55E-3 | 40.938E-3
140.00E-3 | 18.8 | 188.00E-3 | 61.936 | 60.976 | 0.17 | 667.01E-3 | 39.872E-3
140.00E-3 | 18.9 | 189.00E-3 | 62.513 | 61.524 | 0.214 | 846.80E-3 | 38.902E-3
140.00E-3 | 19 | 190.00E-3 | 63.094 | 62.075 | 0.262 | 1.037 | 38.041E-3
140.00E-3 | 19.1 | 191.00E-3 | 63.679 | 62.63 | 0.312 | 1.2195 | 37.292E-3
140.00E-3 | 19.2 | 192.00E-3 | 64.268 | 63.188 | 0.364 | 1.3938 | 36.668E-3
140.00E-3 | 19.3 | 193.00E-3 | 64.862 | 63.749 | 0.418 | 1.5611 | 36.179E-3
140.00E-3 | 19.4 | 194.00E-3 | 65.46 | 64.314 | 0.474 | 1.7234 | 35.831E-3
140.00E-3 | 19.5 | 195.00E-3 | 66.062 | 64.883 | 0.532 | 1.8832 | 35.635E-3
140.00E-3 | 19.6 | 196.00E-3 | 66.668 | 65.454 | 0.591 | 2.0427 | 35.596E-3
140.00E-3 | 19.7 | 197.00E-3 | 67.279 | 66.03 | 0.652 | 2.2045 | 35.710E-3
140.00E-3 | 19.8 | 198.00E-3 | 67.893 | 66.608 | 0.714 | 2.3705 | 35.960E-3
140.00E-3 | 19.9 | 199.00E-3 | 68.512 | 67.19 | 0.777 | 2.5427 | 36.320E-3
140.00E-3 | 20 | 200.00E-3 | 69.136 | 67.775 | 0.842 | 2.7224 | 36.750E-3
140.00E-3 | 20.1 | 201.00E-3 | 69.763 | 68.364 | 0.909 | 2.9102 | 37.193E-3
140.00E-3 | 20.2 | 202.00E-3 | 70.395 | 68.956 | 0.976 | 3.1058 | 37.575E-3
140.00E-3 | 20.3 | 203.00E-3 | 71.03 | 69.552 | 1.046 | 3.3082 | 37.808E-3
140.00E-3 | 20.4 | 204.00E-3 | 71.671 | 70.151 | 1.116 | 3.5152 | 37.836E-3
140.00E-3 | 20.5 | 205.00E-3 | 72.315 | 70.754 | 1.188 | 3.7253 | 37.651E-3
140.00E-3 | 20.6 | 206.00E-3 | 72.963 | 71.359 | 1.262 | 3.9369 | 37.284E-3
140.00E-3 | 20.7 | 207.00E-3 | 73.616 | 71.969 | 1.336 | 4.1495 | 36.767E-3
140.00E-3 | 20.8 | 208.00E-3 | 74.273 | 72.581 | 1.412 | 4.363 | 36.094E-3
140.00E-3 | 20.9 | 209.00E-3 | 74.934 | 73.198 | 1.49 | 4.5773 | 35.268E-3
140.00E-3 | 21 | 210.00E-3 | 75.6 | 73.817 | 1.569 | 4.7925 | 34.291E-3
140.00E-3 | 21.1 | 211.00E-3 | 76.269 | 74.44 | 1.649 | 5.0086 | 33.164E-3
140.00E-3 | 21.2 | 212.00E-3 | 76.943 | 75.067 | 1.73 | 5.2256 | 31.883E-3
140.00E-3 | 21.3 | 213.00E-3 | 77.621 | 75.696 | 1.813 | 5.4434 | 30.445E-3
140.00E-3 | 21.4 | 214.00E-3 | 78.304 | 76.33 | 1.898 | 5.662 | 28.847E-3
140.00E-3 | 21.5 | 215.00E-3 | 78.99 | 76.966 | 1.983 | 5.8816 | 27.091E-3
140.00E-3 | 21.6 | 216.00E-3 | 79.673 | 77.608 | 2.065 | 6.1092 | 26.200E-3
140.00E-3 | 21.7 | 217.00E-3 | 80.344 | 78.256 | 2.138 | 6.3522 | 27.217E-3
140.00E-3 | 21.8 | 218.00E-3 | 81.018 | 78.908 | 2.211 | 6.5967 | 28.201E-3
140.00E-3 | 21.9 | 219.00E-3 | 81.696 | 79.563 | 2.285 | 6.8427 | 29.151E-3
140.00E-3 | 22 | 220.00E-3 | 82.377 | 80.222 | 2.36 | 7.0902 | 30.064E-3
140.00E-3 | 22.1 | 221.00E-3 | 83.061 | 80.884 | 2.435 | 7.3391 | 30.939E-3
140.00E-3 | 22.2 | 222.00E-3 | 83.748 | 81.55 | 2.511 | 7.5894 | 31.774E-3
140.00E-3 | 22.3 | 223.00E-3 | 84.438 | 82.22 | 2.588 | 7.8411 | 32.569E-3
140.00E-3 | 22.4 | 224.00E-3 | 85.132 | 82.894 | 2.666 | 8.094 | 33.322E-3
140.00E-3 | 22.5 | 225.00E-3 | 85.828 | 83.571 | 2.744 | 8.3483 | 34.032E-3
140.00E-3 | 22.6 | 226.00E-3 | 86.529 | 84.251 | 2.823 | 8.6038 | 34.700E-3
140.00E-3 | 22.7 | 227.00E-3 | 87.232 | 84.935 | 2.902 | 8.8604 | 35.326E-3
140.00E-3 | 22.8 | 228.00E-3 | 87.938 | 85.623 | 2.982 | 9.1183 | 35.911E-3
140.00E-3 | 22.9 | 229.00E-3 | 88.648 | 86.315 | 3.063 | 9.3773 | 36.457E-3
140.00E-3 | 23 | 230.00E-3 | 89.361 | 87.01 | 3.145 | 9.6374 | 36.962E-3
140.00E-3 | 23.1 | 231.00E-3 | 90.077 | 87.708 | 3.227 | 9.8986 | 37.429E-3
140.00E-3 | 23.2 | 232.00E-3 | 90.796 | 88.411 | 3.31 | 10.161 | 37.859E-3
140.00E-3 | 23.3 | 233.00E-3 | 91.519 | 89.116 | 3.394 | 10.424 | 38.256E-3
140.00E-3 | 23.4 | 234.00E-3 | 92.244 | 89.826 | 3.478 | 10.689 | 38.622E-3
140.00E-3 | 23.5 | 235.00E-3 | 92.973 | 90.539 | 3.563 | 10.955 | 38.960E-3
140.00E-3 | 23.6 | 236.00E-3 | 93.706 | 91.256 | 3.648 | 11.221 | 39.272E-3
140.00E-3 | 23.7 | 237.00E-3 | 94.441 | 91.976 | 3.735 | 11.489 | 39.564E-3
140.00E-3 | 23.8 | 238.00E-3 | 95.18 | 92.7 | 3.822 | 11.758 | 39.840E-3
140.00E-3 | 23.9 | 239.00E-3 | 95.921 | 93.427 | 3.909 | 12.029 | 40.103E-3
140.00E-3 | 24 | 240.00E-3 | 96.667 | 94.159 | 3.998 | 12.3 | 40.359E-3
140.00E-3 | 24.1 | 241.00E-3 | 97.415 | 94.893 | 4.087 | 12.573 | 40.614E-3
140.00E-3 | 24.2 | 242.00E-3 | 98.166 | 95.632 | 4.177 | 12.847 | 40.872E-3
140.00E-3 | 24.3 | 243.00E-3 | 98.921 | 96.374 | 4.267 | 13.123 | 41.141E-3
140.00E-3 | 24.4 | 244.00E-3 | 99.679 | 97.119 | 4.358 | 13.4 | 41.427E-3
140.00E-3 | 24.5 | 245.00E-3 | 100.44 | 97.868 | 4.45 | 13.679 | 41.736E-3
140.00E-3 | 24.6 | 246.00E-3 | 101.2 | 98.621 | 4.542 | 13.96 | 42.076E-3
140.00E-3 | 24.7 | 247.00E-3 | 101.97 | 99.378 | 4.635 | 14.242 | 42.455E-3
140.00E-3 | 24.8 | 248.00E-3 | 102.74 | 100.14 | 4.73 | 14.533 | 42.916E-3
140.00E-3 | 24.9 | 249.00E-3 | 103.51 | 100.91 | 4.828 | 14.837 | 43.482E-3
140.00E-3 | 25 | 250.00E-3 | 104.29 | 101.68 | 4.926 | 15.144 | 44.125E-3
140.00E-3 | 25.1 | 251.00E-3 | 105.07 | 102.46 | 5.025 | 15.454 | 44.847E-3
140.00E-3 | 25.2 | 252.00E-3 | 105.85 | 103.24 | 5.125 | 15.768 | 45.656E-3
140.00E-3 | 25.3 | 253.00E-3 | 106.63 | 104.02 | 5.226 | 16.086 | 46.564E-3
140.00E-3 | 25.4 | 254.00E-3 | 107.42 | 104.81 | 5.328 | 16.407 | 47.581E-3
140.00E-3 | 25.5 | 255.00E-3 | 108.2 | 105.61 | 5.43 | 16.732 | 48.718E-3
140.00E-3 | 25.6 | 256.00E-3 | 108.99 | 106.4 | 5.536 | 17.061 | 49.678E-3
140.00E-3 | 25.7 | 257.00E-3 | 109.78 | 107.2 | 5.645 | 17.393 | 50.280E-3
140.00E-3 | 25.8 | 258.00E-3 | 110.56 | 108 | 5.757 | 17.729 | 50.880E-3
140.00E-3 | 25.9 | 259.00E-3 | 111.35 | 108.8 | 5.871 | 18.07 | 51.492E-3
140.00E-3 | 26 | 260.00E-3 | 112.14 | 109.6 | 5.986 | 18.415 | 52.131E-3
140.00E-3 | 26.1 | 261.00E-3 | 112.93 | 110.41 | 6.104 | 18.766 | 52.812E-3
140.00E-3 | 26.2 | 262.00E-3 | 113.73 | 111.22 | 6.223 | 19.122 | 53.549E-3
140.00E-3 | 26.3 | 263.00E-3 | 114.52 | 112.04 | 6.344 | 19.484 | 54.360E-3
140.00E-3 | 26.4 | 264.00E-3 | 115.32 | 112.86 | 6.467 | 19.851 | 55.259E-3
140.00E-3 | 26.5 | 265.00E-3 | 116.11 | 113.68 | 6.592 | 20.225 | 56.263E-3
140.00E-3 | 26.6 | 266.00E-3 | 116.91 | 114.5 | 6.719 | 20.606 | 57.387E-3
140.00E-3 | 26.7 | 267.00E-3 | 117.71 | 115.33 | 6.847 | 20.993 | 58.649E-3
140.00E-3 | 26.8 | 268.00E-3 | 118.51 | 116.16 | 6.978 | 21.388 | 60.065E-3
140.00E-3 | 26.9 | 269.00E-3 | 119.31 | 116.99 | 7.11 | 21.79 | 61.651E-3
140.00E-3 | 27 | 270.00E-3 | 120.12 | 117.83 | 7.244 | 22.2 | 63.423E-3
140.00E-3 | 27.1 | 271.00E-3 | 120.92 | 118.66 | 7.379 | 22.618 | 65.399E-3
140.00E-3 | 27.2 | 272.00E-3 | 121.73 | 119.5 | 7.52 | 23.038 | 67.012E-3
140.00E-3 | 27.3 | 273.00E-3 | 122.54 | 120.34 | 7.665 | 23.459 | 68.145E-3
140.00E-3 | 27.4 | 274.00E-3 | 123.35 | 121.19 | 7.813 | 23.887 | 69.393E-3
140.00E-3 | 27.5 | 275.00E-3 | 124.16 | 122.03 | 7.964 | 24.323 | 70.774E-3
140.00E-3 | 27.6 | 275.99E-3 | 124.98 | 122.88 | 8.118 | 24.765 | 72.101E-3
140.00E-3 | 27.7 | 276.96E-3 | 125.79 | 123.73 | 8.275 | 25.212 | 73.257E-3
140.00E-3 | 27.8 | 277.92E-3 | 126.61 | 124.58 | 8.436 | 25.666 | 74.420E-3
140.00E-3 | 27.9 | 278.88E-3 | 127.43 | 125.43 | 8.599 | 26.127 | 75.611E-3
140.00E-3 | 28 | 279.82E-3 | 128.25 | 126.28 | 8.766 | 26.596 | 76.846E-3
140.00E-3 | 28.1 | 280.76E-3 | 129.07 | 127.13 | 8.935 | 27.073 | 78.145E-3
140.00E-3 | 28.2 | 281.68E-3 | 129.9 | 127.99 | 9.107 | 27.558 | 79.525E-3
140.00E-3 | 28.3 | 282.60E-3 | 130.72 | 128.84 | 9.282 | 28.051 | 81.002E-3
140.00E-3 | 28.4 | 283.45E-3 | 131.55 | 129.7 | 9.461 | 28.551 | 82.279E-3
140.00E-3 | 28.5 | 284.23E-3 | 132.38 | 130.55 | 9.644 | 29.055 | 83.300E-3
140.00E-3 | 28.6 | 284.98E-3 | 133.21 | 131.4 | 9.829 | 29.569 | 84.348E-3
140.00E-3 | 28.7 | 285.69E-3 | 134.04 | 132.26 | 10.018 | 30.09 | 85.443E-3
140.00E-3 | 28.8 | 286.37E-3 | 134.87 | 133.11 | 10.209 | 30.621 | 86.607E-3
140.00E-3 | 28.9 | 287.02E-3 | 135.7 | 133.96 | 10.404 | 31.161 | 87.858E-3
140.00E-3 | 29 | 287.64E-3 | 136.53 | 134.81 | 10.601 | 31.711 | 89.215E-3
140.00E-3 | 29.1 | 288.22E-3 | 137.36 | 135.66 | 10.801 | 32.27 | 90.697E-3
140.00E-3 | 29.2 | 288.73E-3 | 138.19 | 136.51 | 11.003 | 32.829 | 91.993E-3
140.00E-3 | 29.3 | 289.15E-3 | 139 | 137.35 | 11.208 | 33.386 | 93.041E-3
140.00E-3 | 29.4 | 289.53E-3 | 139.81 | 138.18 | 11.416 | 33.95 | 94.093E-3
140.00E-3 | 29.5 | 289.85E-3 | 140.62 | 139.02 | 11.626 | 34.519 | 95.157E-3
140.00E-3 | 29.6 | 290.12E-3 | 141.42 | 139.85 | 11.838 | 35.095 | 96.240E-3
140.00E-3 | 29.7 | 290.34E-3 | 142.22 | 140.69 | 12.052 | 35.678 | 97.348E-3
140.00E-3 | 29.8 | 290.50E-3 | 143.01 | 141.51 | 12.268 | 36.267 | 98.484E-3
140.00E-3 | 29.9 | 290.59E-3 | 143.8 | 142.33 | 12.485 | 36.854 | 99.498E-3
140.00E-3 | 30 | 290.62E-3 | 144.59 | 143.14 | 12.704 | 37.445 | 100.51E-3
140.00E-3 | 30.1 | 290.59E-3 | 145.37 | 143.94 | 12.924 | 38.04 | 101.51E-3
140.00E-3 | 30.2 | 290.50E-3 | 146.15 | 144.74 | 13.146 | 38.641 | 102.52E-3
140.00E-3 | 30.3 | 290.35E-3 | 146.93 | 145.53 | 13.369 | 39.245 | 103.53E-3
140.00E-3 | 30.4 | 290.15E-3 | 147.7 | 146.31 | 13.593 | 39.855 | 104.55E-3
140.00E-3 | 30.5 | 289.88E-3 | 148.45 | 147.09 | 13.816 | 40.46 | 105.47E-3
140.00E-3 | 30.6 | 289.57E-3 | 149.18 | 147.85 | 14.038 | 41.06 | 106.27E-3
140.00E-3 | 30.7 | 289.19E-3 | 149.91 | 148.61 | 14.261 | 41.66 | 107.00E-3
140.00E-3 | 30.8 | 288.76E-3 | 150.62 | 149.35 | 14.484 | 42.259 | 107.65E-3
140.00E-3 | 30.9 | 288.27E-3 | 151.33 | 150.09 | 14.707 | 42.858 | 108.21E-3
140.00E-3 | 31 | 287.72E-3 | 152.03 | 150.82 | 14.931 | 43.457 | 108.69E-3
140.00E-3 | 31.1 | 287.11E-3 | 152.71 | 151.54 | 15.156 | 44.056 | 109.07E-3
140.00E-3 | 31.2 | 286.49E-3 | 153.38 | 152.25 | 15.373 | 44.645 | 109.56E-3
140.00E-3 | 31.3 | 285.81E-3 | 154.05 | 152.94 | 15.59 | 45.23 | 109.97E-3
140.00E-3 | 31.4 | 285.09E-3 | 154.7 | 153.62 | 15.804 | 45.813 | 110.29E-3
140.00E-3 | 31.5 | 284.32E-3 | 155.34 | 154.29 | 16.017 | 46.391 | 110.51E-3
140.00E-3 | 31.6 | 283.50E-3 | 155.97 | 154.95 | 16.229 | 46.966 | 110.61E-3
140.00E-3 | 31.7 | 282.64E-3 | 156.59 | 155.6 | 16.44 | 47.537 | 110.58E-3
140.00E-3 | 31.8 | 281.75E-3 | 157.19 | 156.23 | 16.647 | 48.098 | 110.45E-3
140.00E-3 | 31.9 | 280.84E-3 | 157.76 | 156.86 | 16.851 | 48.648 | 110.25E-3
140.00E-3 | 32 | 279.91E-3 | 158.34 | 157.46 | 17.053 | 49.204 | 110.32E-3
140.00E-3 | 32.1 | 278.96E-3 | 158.93 | 158.06 | 17.254 | 49.763 | 110.61E-3
140.00E-3 | 32.2 | 277.98E-3 | 159.52 | 158.65 | 17.453 | 50.324 | 111.06E-3
140.00E-3 | 32.3 | 277.00E-3 | 160.08 | 159.22 | 17.647 | 50.869 | 111.27E-3
140.00E-3 | 32.4 | 276.01E-3 | 160.61 | 159.78 | 17.835 | 51.395 | 111.19E-3
140.00E-3 | 32.5 | 275.01E-3 | 161.11 | 160.32 | 18.02 | 51.908 | 110.94E-3
140.00E-3 | 32.6 | 274.00E-3 | 161.6 | 160.86 | 18.202 | 52.414 | 110.66E-3
140.00E-3 | 32.7 | 273.00E-3 | 162.08 | 161.38 | 18.381 | 52.917 | 110.51E-3
140.00E-3 | 32.8 | 272.00E-3 | 162.54 | 161.89 | 18.559 | 53.412 | 110.33E-3
140.00E-3 | 32.9 | 271.00E-3 | 163 | 162.39 | 18.733 | 53.899 | 110.13E-3
140.00E-3 | 33 | 270.00E-3 | 163.45 | 162.87 | 18.901 | 54.374 | 110.02E-3
140.00E-3 | 33.1 | 269.00E-3 | 163.9 | 163.35 | 19.065 | 54.839 | 109.90E-3
140.00E-3 | 33.2 | 268.00E-3 | 164.35 | 163.8 | 19.226 | 55.294 | 109.75E-3
140.00E-3 | 33.3 | 267.00E-3 | 164.78 | 164.25 | 19.385 | 55.745 | 109.82E-3
140.00E-3 | 33.4 | 266.00E-3 | 165.19 | 164.69 | 19.541 | 56.19 | 109.98E-3
140.00E-3 | 33.5 | 265.00E-3 | 165.6 | 165.11 | 19.695 | 56.627 | 110.20E-3
140.00E-3 | 33.6 | 264.00E-3 | 165.99 | 165.53 | 19.844 | 57.055 | 110.31E-3
140.00E-3 | 33.7 | 263.00E-3 | 166.36 | 165.93 | 19.987 | 57.471 | 110.28E-3
140.00E-3 | 33.8 | 262.00E-3 | 166.72 | 166.32 | 20.127 | 57.878 | 110.17E-3
140.00E-3 | 33.9 | 261.00E-3 | 167.07 | 166.7 | 20.263 | 58.276 | 109.97E-3
140.00E-3 | 34 | 260.00E-3 | 167.4 | 167.08 | 20.395 | 58.663 | 109.67E-3
140.00E-3 | 34.1 | 259.00E-3 | 167.71 | 167.44 | 20.524 | 59.04 | 109.26E-3
140.00E-3 | 34.2 | 258.00E-3 | 168.02 | 167.79 | 20.649 | 59.41 | 108.81E-3
140.00E-3 | 34.3 | 257.00E-3 | 168.35 | 168.13 | 20.771 | 59.783 | 108.70E-3
140.00E-3 | 34.4 | 256.00E-3 | 168.67 | 168.45 | 20.89 | 60.152 | 108.66E-3
140.00E-3 | 34.5 | 255.00E-3 | 168.98 | 168.77 | 21.008 | 60.521 | 108.76E-3
140.00E-3 | 34.6 | 254.00E-3 | 169.27 | 169.07 | 21.123 | 60.887 | 108.96E-3
140.00E-3 | 34.7 | 253.00E-3 | 169.55 | 169.37 | 21.236 | 61.246 | 109.18E-3
140.00E-3 | 34.8 | 252.00E-3 | 169.82 | 169.66 | 21.342 | 61.588 | 109.23E-3
140.00E-3 | 34.9 | 251.00E-3 | 170.08 | 169.94 | 21.445 | 61.919 | 109.22E-3
140.00E-3 | 35 | 250.00E-3 | 170.32 | 170.2 | 21.543 | 62.239 | 109.15E-3
140.00E-3 | 35.1 | 249.00E-3 | 170.56 | 170.46 | 21.638 | 62.548 | 109.00E-3
140.00E-3 | 35.2 | 248.00E-3 | 170.78 | 170.71 | 21.728 | 62.845 | 108.79E-3
140.00E-3 | 35.3 | 247.00E-3 | 170.98 | 170.96 | 21.814 | 63.131 | 108.50E-3
140.00E-3 | 35.4 | 246.00E-3 | 171.15 | 171.15 | 21.886 | 63.367 | 108.33E-3
140.00E-3 | 35.5 | 245.00E-3 | 171.3 | 171.33 | 21.955 | 63.592 | 108.24E-3
140.00E-3 | 35.6 | 244.00E-3 | 171.45 | 171.51 | 22.023 | 63.818 | 108.18E-3
140.00E-3 | 35.7 | 243.00E-3 | 171.61 | 171.69 | 22.092 | 64.046 | 108.15E-3
140.00E-3 | 35.8 | 242.00E-3 | 171.76 | 171.87 | 22.16 | 64.276 | 108.16E-3
140.00E-3 | 35.9 | 241.00E-3 | 171.91 | 172.06 | 22.228 | 64.506 | 108.20E-3
140.00E-3 | 36 | 240.00E-3 | 172.05 | 172.22 | 22.29 | 64.719 | 108.19E-3
140.00E-3 | 36.1 | 239.00E-3 | 172.16 | 172.35 | 22.338 | 64.884 | 108.02E-3
140.00E-3 | 36.2 | 238.00E-3 | 172.26 | 172.48 | 22.386 | 65.051 | 107.86E-3
140.00E-3 | 36.3 | 237.00E-3 | 172.37 | 172.61 | 22.434 | 65.218 | 107.72E-3
140.00E-3 | 36.4 | 236.00E-3 | 172.47 | 172.74 | 22.481 | 65.386 | 107.61E-3
140.00E-3 | 36.5 | 235.00E-3 | 172.58 | 172.87 | 22.529 | 65.555 | 107.51E-3
140.00E-3 | 36.6 | 234.00E-3 | 172.68 | 173 | 22.577 | 65.725 | 107.43E-3
140.00E-3 | 36.7 | 233.00E-3 | 172.74 | 173.1 | 22.612 | 65.849 | 107.35E-3
140.00E-3 | 36.8 | 232.00E-3 | 172.79 | 173.18 | 22.643 | 65.963 | 107.27E-3
140.00E-3 | 36.9 | 231.00E-3 | 172.84 | 173.27 | 22.675 | 66.077 | 107.20E-3
140.00E-3 | 37 | 230.00E-3 | 172.89 | 173.35 | 22.706 | 66.191 | 107.13E-3
140.00E-3 | 37.1 | 229.00E-3 | 172.94 | 173.44 | 22.737 | 66.306 | 107.08E-3
140.00E-3 | 37.2 | 228.00E-3 | 172.99 | 173.53 | 22.769 | 66.421 | 107.03E-3
140.00E-3 | 37.3 | 227.00E-3 | 173.04 | 173.61 | 22.798 | 66.53 | 107.00E-3
140.00E-3 | 37.4 | 226.00E-3 | 173.07 | 173.67 | 22.823 | 66.621 | 106.98E-3
140.00E-3 | 37.5 | 225.00E-3 | 173.1 | 173.73 | 22.845 | 66.707 | 106.97E-3
140.00E-3 | 37.6 | 224.00E-3 | 173.12 | 173.79 | 22.866 | 66.786 | 106.98E-3
140.00E-3 | 37.7 | 223.00E-3 | 173.14 | 173.84 | 22.885 | 66.86 | 106.98E-3
140.00E-3 | 37.8 | 222.00E-3 | 173.15 | 173.89 | 22.902 | 66.927 | 107.00E-3
140.00E-3 | 37.9 | 221.00E-3 | 173.16 | 173.93 | 22.917 | 66.989 | 107.02E-3
140.00E-3 | 38 | 220.00E-3 | 173.17 | 173.96 | 22.931 | 67.044 | 107.04E-3
140.00E-3 | 38.1 | 219.00E-3 | 173.17 | 174 | 22.942 | 67.094 | 107.07E-3
140.00E-3 | 38.2 | 218.00E-3 | 173.16 | 174.02 | 22.953 | 67.137 | 107.10E-3
140.00E-3 | 38.3 | 217.00E-3 | 173.15 | 174.04 | 22.961 | 67.174 | 107.14E-3
140.00E-3 | 38.4 | 216.00E-3 | 173.13 | 174.06 | 22.967 | 67.205 | 107.18E-3
140.00E-3 | 38.5 | 215.00E-3 | 173.11 | 174.07 | 22.972 | 67.23 | 107.22E-3
140.00E-3 | 38.6 | 214.00E-3 | 173.08 | 174.08 | 22.975 | 67.246 | 107.25E-3
140.00E-3 | 38.7 | 213.00E-3 | 173.05 | 174.08 | 22.974 | 67.25 | 107.27E-3
140.00E-3 | 38.8 | 212.00E-3 | 173.01 | 174.07 | 22.971 | 67.246 | 107.28E-3
140.00E-3 | 38.9 | 211.00E-3 | 172.96 | 174.06 | 22.966 | 67.236 | 107.29E-3
140.00E-3 | 39 | 210.00E-3 | 172.92 | 174.04 | 22.958 | 67.218 | 107.30E-3
140.00E-3 | 39.1 | 209.00E-3 | 172.86 | 174.02 | 22.949 | 67.192 | 107.31E-3
140.00E-3 | 39.2 | 208.00E-3 | 172.8 | 173.99 | 22.938 | 67.16 | 107.31E-3
140.00E-3 | 39.3 | 207.00E-3 | 172.74 | 173.95 | 22.924 | 67.12 | 107.32E-3
140.00E-3 | 39.4 | 206.00E-3 | 172.67 | 173.92 | 22.909 | 67.072 | 107.33E-3
140.00E-3 | 39.5 | 205.00E-3 | 172.6 | 173.87 | 22.891 | 67.018 | 107.33E-3
140.00E-3 | 39.6 | 204.00E-3 | 172.52 | 173.82 | 22.872 | 66.956 | 107.33E-3
140.00E-3 | 39.7 | 203.00E-3 | 172.43 | 173.77 | 22.85 | 66.887 | 107.34E-3
140.00E-3 | 39.8 | 202.00E-3 | 172.34 | 173.7 | 22.826 | 66.811 | 107.35E-3
140.00E-3 | 39.9 | 201.00E-3 | 172.24 | 173.64 | 22.801 | 66.73 | 107.37E-3
140.00E-3 | 40 | 200.00E-3 | 172.14 | 173.57 | 22.775 | 66.648 | 107.41E-3
140.00E-3 | 40.1 | 199.00E-3 | 172.04 | 173.5 | 22.748 | 66.559 | 107.45E-3
140.00E-3 | 40.2 | 198.00E-3 | 171.93 | 173.42 | 22.719 | 66.465 | 107.51E-3
140.00E-3 | 40.3 | 197.00E-3 | 171.82 | 173.34 | 22.688 | 66.365 | 107.58E-3
140.00E-3 | 40.4 | 196.00E-3 | 171.7 | 173.25 | 22.655 | 66.259 | 107.66E-3
140.00E-3 | 40.5 | 195.00E-3 | 171.57 | 173.16 | 22.621 | 66.147 | 107.75E-3
140.00E-3 | 40.6 | 194.00E-3 | 171.44 | 173.06 | 22.585 | 66.03 | 107.85E-3
140.00E-3 | 40.7 | 193.00E-3 | 171.31 | 172.96 | 22.547 | 65.907 | 107.97E-3
140.00E-3 | 40.8 | 192.00E-3 | 171.17 | 172.86 | 22.507 | 65.779 | 108.11E-3
140.00E-3 | 40.9 | 191.00E-3 | 171.03 | 172.74 | 22.465 | 65.645 | 108.26E-3
140.00E-3 | 41 | 190.00E-3 | 170.88 | 172.63 | 22.421 | 65.505 | 108.43E-3
140.00E-3 | 41.1 | 189.00E-3 | 170.72 | 172.51 | 22.376 | 65.361 | 108.63E-3
140.00E-3 | 41.2 | 188.00E-3 | 170.57 | 172.38 | 22.33 | 65.212 | 108.79E-3
140.00E-3 | 41.3 | 187.00E-3 | 170.41 | 172.26 | 22.284 | 65.062 | 108.79E-3
140.00E-3 | 41.4 | 186.00E-3 | 170.25 | 172.13 | 22.237 | 64.908 | 108.79E-3
140.00E-3 | 41.5 | 185.00E-3 | 170.09 | 172 | 22.188 | 64.749 | 108.79E-3
140.00E-3 | 41.6 | 184.00E-3 | 169.92 | 171.87 | 22.138 | 64.586 | 108.77E-3
140.00E-3 | 41.7 | 183.00E-3 | 169.75 | 171.73 | 22.087 | 64.418 | 108.75E-3
140.00E-3 | 41.8 | 182.00E-3 | 169.58 | 171.59 | 22.034 | 64.246 | 108.73E-3
140.00E-3 | 41.9 | 181.00E-3 | 169.41 | 171.44 | 21.98 | 64.07 | 108.71E-3
140.00E-3 | 42 | 180.00E-3 | 169.22 | 171.3 | 21.924 | 63.89 | 108.69E-3
140.00E-3 | 42.1 | 179.00E-3 | 169.04 | 171.14 | 21.867 | 63.705 | 108.66E-3
140.00E-3 | 42.2 | 178.00E-3 | 168.85 | 170.99 | 21.809 | 63.517 | 108.64E-3
140.00E-3 | 42.3 | 177.00E-3 | 168.66 | 170.83 | 21.749 | 63.324 | 108.63E-3
140.00E-3 | 42.4 | 176.00E-3 | 168.47 | 170.66 | 21.687 | 63.128 | 108.62E-3
140.00E-3 | 42.5 | 175.00E-3 | 168.27 | 170.49 | 21.625 | 62.928 | 108.62E-3
140.00E-3 | 42.6 | 174.00E-3 | 168.06 | 170.32 | 21.56 | 62.723 | 108.63E-3
140.00E-3 | 42.7 | 173.00E-3 | 167.86 | 170.15 | 21.494 | 62.516 | 108.65E-3
140.00E-3 | 42.8 | 172.00E-3 | 167.65 | 169.97 | 21.427 | 62.304 | 108.68E-3
140.00E-3 | 42.9 | 171.00E-3 | 167.44 | 169.78 | 21.358 | 62.089 | 108.73E-3
140.00E-3 | 43 | 170.00E-3 | 167.22 | 169.6 | 21.288 | 61.87 | 108.80E-3
140.00E-3 | 43.1 | 169.00E-3 | 167 | 169.4 | 21.216 | 61.648 | 108.89E-3
140.00E-3 | 43.2 | 168.00E-3 | 166.77 | 169.21 | 21.142 | 61.423 | 109.00E-3
140.00E-3 | 43.3 | 167.00E-3 | 166.55 | 169.01 | 21.067 | 61.194 | 109.14E-3
140.00E-3 | 43.4 | 166.00E-3 | 166.31 | 168.81 | 20.991 | 60.962 | 109.30E-3
140.00E-3 | 43.5 | 165.00E-3 | 166.08 | 168.6 | 20.913 | 60.726 | 109.49E-3
140.00E-3 | 43.6 | 164.00E-3 | 165.84 | 168.39 | 20.833 | 60.488 | 109.72E-3
140.00E-3 | 43.7 | 163.00E-3 | 165.6 | 168.18 | 20.752 | 60.247 | 109.98E-3
140.00E-3 | 43.8 | 162.00E-3 | 165.36 | 167.96 | 20.671 | 60.006 | 110.14E-3
140.00E-3 | 43.9 | 161.00E-3 | 165.12 | 167.75 | 20.595 | 59.771 | 110.01E-3
140.00E-3 | 44 | 160.00E-3 | 164.88 | 167.54 | 20.518 | 59.533 | 109.87E-3
140.00E-3 | 44.1 | 159.00E-3 | 164.63 | 167.32 | 20.44 | 59.294 | 109.74E-3
140.00E-3 | 44.2 | 158.00E-3 | 164.39 | 167.1 | 20.361 | 59.052 | 109.61E-3
140.00E-3 | 44.3 | 157.00E-3 | 164.14 | 166.87 | 20.281 | 58.808 | 109.48E-3
140.00E-3 | 44.4 | 156.00E-3 | 163.89 | 166.65 | 20.2 | 58.563 | 109.37E-3
140.00E-3 | 44.5 | 155.00E-3 | 163.64 | 166.42 | 20.118 | 58.315 | 109.26E-3
140.00E-3 | 44.6 | 154.00E-3 | 163.38 | 166.18 | 20.035 | 58.065 | 109.17E-3
140.00E-3 | 44.7 | 153.00E-3 | 163.12 | 165.95 | 19.951 | 57.813 | 109.09E-3
140.00E-3 | 44.8 | 152.00E-3 | 162.86 | 165.71 | 19.865 | 57.56 | 109.02E-3
140.00E-3 | 44.9 | 151.00E-3 | 162.59 | 165.47 | 19.779 | 57.305 | 108.98E-3
140.00E-3 | 45 | 150.00E-3 | 162.32 | 165.22 | 19.692 | 57.048 | 108.96E-3
140.00E-3 | 45.1 | 149.00E-3 | 162.05 | 164.97 | 19.603 | 56.789 | 108.96E-3
140.00E-3 | 45.2 | 148.00E-3 | 161.78 | 164.72 | 19.513 | 56.529 | 108.99E-3
140.00E-3 | 45.3 | 147.00E-3 | 161.5 | 164.46 | 19.422 | 56.267 | 109.04E-3
140.00E-3 | 45.4 | 146.00E-3 | 161.23 | 164.2 | 19.33 | 56.004 | 109.13E-3
140.00E-3 | 45.5 | 145.00E-3 | 160.94 | 163.94 | 19.237 | 55.739 | 109.25E-3
140.00E-3 | 45.6 | 144.00E-3 | 160.66 | 163.68 | 19.143 | 55.472 | 109.41E-3
140.00E-3 | 45.7 | 143.00E-3 | 160.37 | 163.41 | 19.048 | 55.205 | 109.61E-3
140.00E-3 | 45.8 | 142.00E-3 | 160.08 | 163.14 | 18.951 | 54.935 | 109.86E-3
140.00E-3 | 45.9 | 141.00E-3 | 159.79 | 162.86 | 18.853 | 54.665 | 110.15E-3
140.00E-3 | 46 | 140.00E-3 | 159.49 | 162.59 | 18.754 | 54.394 | 110.49E-3
140.00E-3 | 46.1 | 139.00E-3 | 159.2 | 162.31 | 18.654 | 54.121 | 110.88E-3
140.00E-3 | 46.2 | 138.00E-3 | 158.89 | 162.02 | 18.553 | 53.847 | 111.33E-3
140.00E-3 | 46.3 | 137.00E-3 | 158.59 | 161.73 | 18.45 | 53.572 | 111.84E-3
140.00E-3 | 46.4 | 136.00E-3 | 158.29 | 161.45 | 18.349 | 53.298 | 112.20E-3
140.00E-3 | 46.5 | 135.00E-3 | 157.99 | 161.17 | 18.254 | 53.026 | 112.08E-3
140.00E-3 | 46.6 | 134.00E-3 | 157.69 | 160.89 | 18.159 | 52.754 | 111.96E-3
140.00E-3 | 46.7 | 133.00E-3 | 157.39 | 160.6 | 18.063 | 52.48 | 111.84E-3
140.00E-3 | 46.8 | 132.00E-3 | 157.09 | 160.31 | 17.967 | 52.206 | 111.72E-3
140.00E-3 | 46.9 | 131.00E-3 | 156.78 | 160.03 | 17.869 | 51.93 | 111.61E-3
140.00E-3 | 47 | 130.00E-3 | 156.48 | 159.73 | 17.772 | 51.654 | 111.50E-3
140.00E-3 | 47.1 | 129.00E-3 | 156.17 | 159.44 | 17.674 | 51.377 | 111.40E-3
140.00E-3 | 47.2 | 128.00E-3 | 155.86 | 159.15 | 17.575 | 51.099 | 111.30E-3
140.00E-3 | 47.3 | 127.00E-3 | 155.55 | 158.85 | 17.475 | 50.821 | 111.21E-3
140.00E-3 | 47.4 | 126.00E-3 | 155.24 | 158.55 | 17.375 | 50.541 | 111.14E-3
140.00E-3 | 47.5 | 125.00E-3 | 154.92 | 158.24 | 17.275 | 50.261 | 111.08E-3
140.00E-3 | 47.6 | 124.00E-3 | 154.61 | 157.94 | 17.174 | 49.98 | 111.03E-3
140.00E-3 | 47.7 | 123.00E-3 | 154.29 | 157.63 | 17.072 | 49.699 | 111.01E-3
140.00E-3 | 47.8 | 122.00E-3 | 153.97 | 157.32 | 16.969 | 49.416 | 111.00E-3
140.00E-3 | 47.9 | 121.00E-3 | 153.64 | 157.01 | 16.866 | 49.133 | 111.01E-3
140.00E-3 | 48 | 120.00E-3 | 153.32 | 156.7 | 16.762 | 48.85 | 111.04E-3
140.00E-3 | 48.1 | 119.00E-3 | 153 | 156.38 | 16.658 | 48.566 | 111.11E-3
140.00E-3 | 48.2 | 118.00E-3 | 152.67 | 156.06 | 16.553 | 48.281 | 111.19E-3
140.00E-3 | 48.3 | 117.00E-3 | 152.34 | 155.74 | 16.447 | 47.995 | 111.31E-3
140.00E-3 | 48.4 | 116.00E-3 | 152.01 | 155.42 | 16.34 | 47.71 | 111.46E-3
140.00E-3 | 48.5 | 115.00E-3 | 151.67 | 155.09 | 16.233 | 47.423 | 111.65E-3
140.00E-3 | 48.6 | 114.00E-3 | 151.34 | 154.76 | 16.125 | 47.136 | 111.87E-3
140.00E-3 | 48.7 | 113.00E-3 | 151 | 154.43 | 16.017 | 46.849 | 112.13E-3
140.00E-3 | 48.8 | 112.00E-3 | 150.66 | 154.1 | 15.907 | 46.561 | 112.43E-3
140.00E-3 | 48.9 | 111.00E-3 | 150.32 | 153.77 | 15.797 | 46.273 | 112.78E-3
140.00E-3 | 49 | 110.00E-3 | 149.98 | 153.43 | 15.688 | 45.983 | 112.98E-3
140.00E-3 | 49.1 | 109.00E-3 | 149.65 | 153.09 | 15.581 | 45.691 | 112.77E-3
140.00E-3 | 49.2 | 108.00E-3 | 149.31 | 152.76 | 15.474 | 45.398 | 112.55E-3
140.00E-3 | 49.3 | 107.00E-3 | 148.97 | 152.42 | 15.367 | 45.105 | 112.33E-3
140.00E-3 | 49.4 | 106.00E-3 | 148.62 | 152.07 | 15.259 | 44.81 | 112.10E-3
140.00E-3 | 49.5 | 105.00E-3 | 148.28 | 151.73 | 15.151 | 44.515 | 111.87E-3
140.00E-3 | 49.6 | 104.00E-3 | 147.93 | 151.39 | 15.042 | 44.22 | 111.64E-3
140.00E-3 | 49.7 | 103.00E-3 | 147.59 | 151.04 | 14.935 | 43.928 | 111.39E-3
140.00E-3 | 49.8 | 102.00E-3 | 147.24 | 150.69 | 14.829 | 43.638 | 111.13E-3
140.00E-3 | 49.9 | 101.00E-3 | 146.89 | 150.35 | 14.723 | 43.349 | 110.86E-3
140.00E-3 | 50 | 100.00E-3 | 146.55 | 150 | 14.617 | 43.061 | 110.59E-3
140.00E-3 | 50.1 | 99.000E-3 | 146.2 | 149.65 | 14.511 | 42.774 | 110.31E-3
140.00E-3 | 50.2 | 98.000E-3 | 145.85 | 149.3 | 14.405 | 42.488 | 110.02E-3
140.00E-3 | 50.3 | 97.000E-3 | 145.5 | 148.95 | 14.3 | 42.203 | 109.73E-3
140.00E-3 | 50.4 | 96.000E-3 | 145.15 | 148.6 | 14.195 | 41.918 | 109.43E-3
140.00E-3 | 50.5 | 95.000E-3 | 144.81 | 148.24 | 14.091 | 41.635 | 109.13E-3
140.00E-3 | 50.6 | 94.000E-3 | 144.46 | 147.89 | 13.987 | 41.352 | 108.82E-3
140.00E-3 | 50.7 | 93.000E-3 | 144.11 | 147.53 | 13.883 | 41.07 | 108.51E-3
140.00E-3 | 50.8 | 92.000E-3 | 143.76 | 147.17 | 13.779 | 40.789 | 108.20E-3
140.00E-3 | 50.9 | 91.000E-3 | 143.4 | 146.82 | 13.676 | 40.509 | 107.88E-3
140.00E-3 | 51 | 90.000E-3 | 143.05 | 146.46 | 13.574 | 40.229 | 107.52E-3
140.00E-3 | 51.1 | 89.000E-3 | 142.7 | 146.1 | 13.471 | 39.95 | 107.13E-3
140.00E-3 | 51.2 | 88.000E-3 | 142.35 | 145.74 | 13.369 | 39.671 | 106.74E-3
140.00E-3 | 51.3 | 87.000E-3 | 142 | 145.38 | 13.267 | 39.394 | 106.33E-3
140.00E-3 | 51.4 | 86.000E-3 | 141.65 | 145.01 | 13.165 | 39.117 | 105.91E-3
140.00E-3 | 51.5 | 85.000E-3 | 141.3 | 144.65 | 13.064 | 38.84 | 105.48E-3
140.00E-3 | 51.6 | 84.000E-3 | 140.95 | 144.29 | 12.963 | 38.564 | 105.03E-3
140.00E-3 | 51.7 | 83.000E-3 | 140.6 | 143.92 | 12.862 | 38.289 | 104.57E-3
140.00E-3 | 51.8 | 82.000E-3 | 140.25 | 143.56 | 12.761 | 38.015 | 104.09E-3
140.00E-3 | 51.9 | 81.000E-3 | 139.9 | 143.19 | 12.661 | 37.741 | 103.60E-3
140.00E-3 | 52 | 80.000E-3 | 139.55 | 142.82 | 12.562 | 37.468 | 103.09E-3
140.00E-3 | 52.1 | 79.000E-3 | 139.19 | 142.45 | 12.462 | 37.195 | 102.57E-3
140.00E-3 | 52.2 | 78.000E-3 | 138.84 | 142.08 | 12.363 | 36.923 | 102.02E-3
140.00E-3 | 52.3 | 77.000E-3 | 138.49 | 141.71 | 12.265 | 36.654 | 101.52E-3
140.00E-3 | 52.4 | 76.000E-3 | 138.14 | 141.34 | 12.167 | 36.386 | 101.01E-3
140.00E-3 | 52.5 | 75.000E-3 | 137.79 | 140.97 | 12.069 | 36.119 | 100.49E-3
140.00E-3 | 52.6 | 74.000E-3 | 137.44 | 140.6 | 11.972 | 35.853 | 99.967E-3
140.00E-3 | 52.7 | 73.000E-3 | 137.08 | 140.22 | 11.876 | 35.588 | 99.427E-3
140.00E-3 | 52.8 | 72.000E-3 | 136.73 | 139.85 | 11.78 | 35.323 | 98.876E-3
140.00E-3 | 52.9 | 71.000E-3 | 136.38 | 139.48 | 11.684 | 35.061 | 98.330E-3
140.00E-3 | 53 | 70.000E-3 | 136.03 | 139.1 | 11.59 | 34.801 | 97.828E-3
140.00E-3 | 53.1 | 69.000E-3 | 135.68 | 138.73 | 11.496 | 34.542 | 97.329E-3
140.00E-3 | 53.2 | 68.000E-3 | 135.32 | 138.36 | 11.402 | 34.285 | 96.832E-3
140.00E-3 | 53.3 | 67.000E-3 | 134.97 | 137.98 | 11.309 | 34.03 | 96.337E-3
140.00E-3 | 53.4 | 66.000E-3 | 134.62 | 137.61 | 11.217 | 33.776 | 95.842E-3
140.00E-3 | 53.5 | 65.000E-3 | 134.27 | 137.23 | 11.125 | 33.523 | 95.346E-3
140.00E-3 | 53.6 | 64.000E-3 | 133.92 | 136.86 | 11.034 | 33.272 | 94.848E-3
140.00E-3 | 53.7 | 63.000E-3 | 133.56 | 136.48 | 10.943 | 33.022 | 94.346E-3
140.00E-3 | 53.8 | 62.000E-3 | 133.21 | 136.1 | 10.853 | 32.774 | 93.839E-3
140.00E-3 | 53.9 | 61.000E-3 | 132.86 | 135.73 | 10.764 | 32.526 | 93.326E-3
140.00E-3 | 54 | 60.000E-3 | 132.51 | 135.35 | 10.675 | 32.28 | 92.806E-3
140.00E-3 | 54.1 | 59.000E-3 | 132.16 | 134.97 | 10.587 | 32.036 | 92.277E-3
140.00E-3 | 54.2 | 58.000E-3 | 131.8 | 134.6 | 10.5 | 31.791 | 91.618E-3
140.00E-3 | 54.3 | 57.000E-3 | 131.45 | 134.22 | 10.415 | 31.547 | 90.761E-3
140.00E-3 | 54.4 | 56.000E-3 | 131.09 | 133.84 | 10.329 | 31.304 | 90.021E-3
140.00E-3 | 54.5 | 55.000E-3 | 130.74 | 133.46 | 10.243 | 31.064 | 89.398E-3
140.00E-3 | 54.6 | 54.000E-3 | 130.38 | 133.08 | 10.157 | 30.825 | 88.894E-3
140.00E-3 | 54.7 | 53.000E-3 | 130.03 | 132.71 | 10.071 | 30.589 | 88.507E-3
140.00E-3 | 54.8 | 52.000E-3 | 129.67 | 132.33 | 9.985 | 30.354 | 88.239E-3
140.00E-3 | 54.9 | 51.000E-3 | 129.32 | 131.95 | 9.905 | 30.12 | 87.195E-3
140.00E-3 | 55 | 50.000E-3 | 128.97 | 131.58 | 9.827 | 29.888 | 86.043E-3
140.00E-3 | 55.1 | 49.000E-3 | 128.62 | 131.2 | 9.749 | 29.657 | 84.998E-3
140.00E-3 | 55.2 | 48.000E-3 | 128.27 | 130.83 | 9.67 | 29.429 | 84.061E-3
140.00E-3 | 55.3 | 47.000E-3 | 127.92 | 130.45 | 9.591 | 29.202 | 83.230E-3
140.00E-3 | 55.4 | 46.000E-3 | 127.56 | 130.08 | 9.513 | 28.977 | 82.506E-3
140.00E-3 | 55.5 | 45.000E-3 | 127.21 | 129.71 | 9.434 | 28.754 | 81.890E-3
140.00E-3 | 55.6 | 44.000E-3 | 126.86 | 129.33 | 9.354 | 28.532 | 81.381E-3
140.00E-3 | 55.7 | 43.000E-3 | 126.51 | 128.96 | 9.275 | 28.312 | 80.979E-3
140.00E-3 | 55.8 | 42.000E-3 | 126.16 | 128.58 | 9.196 | 28.095 | 80.685E-3
140.00E-3 | 55.9 | 41.000E-3 | 125.8 | 128.21 | 9.116 | 27.879 | 80.498E-3
140.00E-3 | 56 | 40.000E-3 | 125.45 | 127.83 | 9.036 | 27.665 | 80.417E-3
140.00E-3 | 56.1 | 39.000E-3 | 125.1 | 127.45 | 8.956 | 27.452 | 80.444E-3
140.00E-3 | 56.2 | 38.000E-3 | 124.75 | 127.08 | 8.883 | 27.243 | 79.805E-3
140.00E-3 | 56.3 | 37.000E-3 | 124.4 | 126.71 | 8.812 | 27.036 | 79.078E-3
140.00E-3 | 56.4 | 36.000E-3 | 124.05 | 126.34 | 8.74 | 26.83 | 78.447E-3
140.00E-3 | 56.5 | 35.000E-3 | 123.7 | 125.97 | 8.668 | 26.626 | 77.911E-3
140.00E-3 | 56.6 | 34.000E-3 | 123.35 | 125.6 | 8.596 | 26.424 | 77.471E-3
140.00E-3 | 56.7 | 33.000E-3 | 123 | 125.23 | 8.524 | 26.223 | 77.125E-3
140.00E-3 | 56.8 | 32.000E-3 | 122.65 | 124.86 | 8.452 | 26.023 | 76.874E-3
140.00E-3 | 56.9 | 31.000E-3 | 122.3 | 124.49 | 8.38 | 25.826 | 76.718E-3
140.00E-3 | 57 | 30.000E-3 | 121.95 | 124.12 | 8.312 | 25.624 | 75.901E-3
140.00E-3 | 57.1 | 29.000E-3 | 121.61 | 123.75 | 8.244 | 25.424 | 75.140E-3
140.00E-3 | 57.2 | 28.000E-3 | 121.26 | 123.38 | 8.177 | 25.225 | 74.464E-3
140.00E-3 | 57.3 | 27.000E-3 | 120.91 | 123.02 | 8.109 | 25.028 | 73.873E-3
140.00E-3 | 57.4 | 26.000E-3 | 120.57 | 122.65 | 8.041 | 24.832 | 73.366E-3
140.00E-3 | 57.5 | 25.000E-3 | 120.22 | 122.28 | 7.973 | 24.638 | 72.911E-3
140.00E-3 | 57.6 | 24.003E-3 | 119.87 | 121.92 | 7.908 | 24.449 | 72.319E-3
140.00E-3 | 57.7 | 23.006E-3 | 119.53 | 121.55 | 7.843 | 24.26 | 71.807E-3
140.00E-3 | 57.8 | 22.011E-3 | 119.18 | 121.19 | 7.778 | 24.073 | 71.354E-3
140.00E-3 | 57.9 | 21.029E-3 | 118.84 | 120.83 | 7.715 | 23.886 | 70.722E-3
140.00E-3 | 58 | 20.048E-3 | 118.49 | 120.47 | 7.652 | 23.7 | 70.166E-3
140.00E-3 | 58.1 | 19.087E-3 | 118.15 | 120.1 | 7.589 | 23.516 | 69.557E-3
140.00E-3 | 58.2 | 18.131E-3 | 117.8 | 119.74 | 7.527 | 23.333 | 68.995E-3
140.00E-3 | 58.3 | 17.194E-3 | 117.46 | 119.38 | 7.466 | 23.153 | 68.442E-3
140.00E-3 | 58.4 | 16.271E-3 | 117.12 | 119.02 | 7.404 | 22.974 | 67.915E-3
140.00E-3 | 58.5 | 15.366E-3 | 116.78 | 118.66 | 7.344 | 22.795 | 67.352E-3
140.00E-3 | 58.6 | 14.476E-3 | 116.44 | 118.3 | 7.284 | 22.617 | 66.773E-3
140.00E-3 | 58.7 | 13.613E-3 | 116.1 | 117.95 | 7.225 | 22.442 | 66.239E-3
140.00E-3 | 58.8 | 12.768E-3 | 115.76 | 117.59 | 7.166 | 22.269 | 65.717E-3
140.00E-3 | 58.9 | 11.945E-3 | 115.43 | 117.24 | 7.108 | 22.096 | 65.179E-3
140.00E-3 | 59 | 11.147E-3 | 115.09 | 116.88 | 7.051 | 21.925 | 64.628E-3
140.00E-3 | 59.1 | 10.377E-3 | 114.75 | 116.53 | 6.995 | 21.756 | 64.080E-3
140.00E-3 | 59.2 | 9.6322E-3 | 114.42 | 116.18 | 6.939 | 21.588 | 63.574E-3
140.00E-3 | 59.3 | 8.9133E-3 | 114.09 | 115.83 | 6.884 | 21.424 | 63.091E-3
140.00E-3 | 59.4 | 8.2219E-3 | 113.76 | 115.48 | 6.829 | 21.261 | 62.622E-3
140.00E-3 | 59.5 | 7.5606E-3 | 113.42 | 115.14 | 6.775 | 21.1 | 62.171E-3
140.00E-3 | 59.6 | 6.9277E-3 | 113.09 | 114.79 | 6.722 | 20.94 | 61.745E-3
140.00E-3 | 59.7 | 6.3230E-3 | 112.76 | 114.45 | 6.669 | 20.78 | 61.313E-3
140.00E-3 | 59.8 | 5.7468E-3 | 112.43 | 114.11 | 6.617 | 20.622 | 60.901E-3
140.00E-3 | 59.9 | 5.2022E-3 | 112.11 | 113.76 | 6.565 | 20.464 | 60.480E-3
140.00E-3 | 60 | 4.6876E-3 | 111.78 | 113.42 | 6.514 | 20.306 | 60.051E-3