## Sheet1
LOAD (N) | Time (s) | V(V) | HWT(°C) | AMT(°C) | AMD (%) | AMS（MPa） | AMF(N)
150.00E-3 | 0 | 4.6881E-3 | 20 | 20 | 0.146 | 457.35E-3 | 96.716E-3
150.00E-3 | 100.00E-3 | 5.2017E-3 | 20.001 | 20 | 0.146 | 457.35E-3 | 96.716E-3
150.00E-3 | 200.00E-3 | 5.7474E-3 | 20.002 | 20.001 | 0.146 | 457.35E-3 | 96.716E-3
150.00E-3 | 300.00E-3 | 6.3233E-3 | 20.002 | 20.002 | 0.146 | 457.34E-3 | 96.716E-3
150.00E-3 | 400.00E-3 | 6.9281E-3 | 20.004 | 20.002 | 0.146 | 457.34E-3 | 96.716E-3
150.00E-3 | 500.00E-3 | 7.5621E-3 | 20.005 | 20.004 | 0.146 | 457.34E-3 | 96.717E-3
150.00E-3 | 600.00E-3 | 8.2237E-3 | 20.006 | 20.005 | 0.146 | 457.33E-3 | 96.717E-3
150.00E-3 | 700.00E-3 | 8.9135E-3 | 20.008 | 20.007 | 0.146 | 457.33E-3 | 96.718E-3
150.00E-3 | 800.00E-3 | 9.6316E-3 | 20.01 | 20.008 | 0.146 | 457.32E-3 | 96.718E-3
150.00E-3 | 900.00E-3 | 10.378E-3 | 20.013 | 20.011 | 0.146 | 457.32E-3 | 96.719E-3
150.00E-3 | 1 | 11.152E-3 | 20.016 | 20.013 | 0.146 | 457.31E-3 | 96.720E-3
150.00E-3 | 1.1 | 11.944E-3 | 20.019 | 20.016 | 0.146 | 457.30E-3 | 96.721E-3
150.00E-3 | 1.2 | 12.761E-3 | 20.023 | 20.019 | 0.146 | 457.29E-3 | 96.722E-3
150.00E-3 | 1.3 | 13.603E-3 | 20.028 | 20.023 | 0.146 | 457.28E-3 | 96.723E-3
150.00E-3 | 1.4 | 14.469E-3 | 20.032 | 20.027 | 0.146 | 457.26E-3 | 96.725E-3
150.00E-3 | 1.5 | 15.359E-3 | 20.038 | 20.032 | 0.146 | 457.25E-3 | 96.726E-3
150.00E-3 | 1.6 | 16.259E-3 | 20.044 | 20.038 | 0.146 | 457.23E-3 | 96.728E-3
150.00E-3 | 1.7 | 17.177E-3 | 20.052 | 20.044 | 0.146 | 457.21E-3 | 96.730E-3
150.00E-3 | 1.8 | 18.115E-3 | 20.059 | 20.051 | 0.146 | 457.19E-3 | 96.733E-3
150.00E-3 | 1.9 | 19.073E-3 | 20.068 | 20.058 | 0.146 | 457.17E-3 | 96.735E-3
150.00E-3 | 2 | 20.047E-3 | 20.077 | 20.067 | 0.146 | 457.14E-3 | 96.738E-3
150.00E-3 | 2.1 | 21.016E-3 | 20.088 | 20.076 | 0.146 | 457.11E-3 | 96.741E-3
150.00E-3 | 2.2 | 21.997E-3 | 20.099 | 20.086 | 0.146 | 457.08E-3 | 96.745E-3
150.00E-3 | 2.3 | 22.988E-3 | 20.112 | 20.098 | 0.146 | 457.04E-3 | 96.749E-3
150.00E-3 | 2.4 | 23.990E-3 | 20.125 | 20.11 | 0.146 | 457.01E-3 | 96.753E-3
150.00E-3 | 2.5 | 24.999E-3 | 20.139 | 20.123 | 0.145 | 456.97E-3 | 96.757E-3
150.00E-3 | 2.6 | 25.996E-3 | 20.155 | 20.137 | 0.145 | 456.92E-3 | 96.762E-3
150.00E-3 | 2.7 | 26.995E-3 | 20.172 | 20.152 | 0.145 | 456.87E-3 | 96.767E-3
150.00E-3 | 2.8 | 27.995E-3 | 20.19 | 20.169 | 0.145 | 456.82E-3 | 96.773E-3
150.00E-3 | 2.9 | 28.999E-3 | 20.209 | 20.186 | 0.145 | 456.77E-3 | 96.779E-3
150.00E-3 | 3 | 30.000E-3 | 20.233 | 20.209 | 0.145 | 456.70E-3 | 96.786E-3
150.00E-3 | 3.1 | 31.000E-3 | 20.26 | 20.234 | 0.145 | 456.62E-3 | 96.795E-3
150.00E-3 | 3.2 | 32.000E-3 | 20.286 | 20.258 | 0.145 | 456.54E-3 | 96.803E-3
150.00E-3 | 3.3 | 33.000E-3 | 20.312 | 20.283 | 0.145 | 456.47E-3 | 96.812E-3
150.00E-3 | 3.4 | 34.000E-3 | 20.342 | 20.31 | 0.145 | 456.38E-3 | 96.821E-3
150.00E-3 | 3.5 | 35.000E-3 | 20.383 | 20.35 | 0.145 | 456.26E-3 | 96.835E-3
150.00E-3 | 3.6 | 36.000E-3 | 20.424 | 20.389 | 0.145 | 456.13E-3 | 96.848E-3
150.00E-3 | 3.7 | 37.000E-3 | 20.465 | 20.428 | 0.145 | 456.00E-3 | 96.861E-3
150.00E-3 | 3.8 | 38.000E-3 | 20.507 | 20.467 | 0.145 | 455.88E-3 | 96.875E-3
150.00E-3 | 3.9 | 39.000E-3 | 20.548 | 20.507 | 0.145 | 455.75E-3 | 96.888E-3
150.00E-3 | 4 | 40.000E-3 | 20.589 | 20.546 | 0.145 | 455.63E-3 | 96.901E-3
150.00E-3 | 4.1 | 41.000E-3 | 20.631 | 20.585 | 0.145 | 455.50E-3 | 96.915E-3
150.00E-3 | 4.2 | 42.000E-3 | 20.672 | 20.624 | 0.145 | 455.38E-3 | 96.928E-3
150.00E-3 | 4.3 | 43.000E-3 | 20.718 | 20.668 | 0.144 | 455.24E-3 | 96.943E-3
150.00E-3 | 4.4 | 44.000E-3 | 20.777 | 20.725 | 0.144 | 455.07E-3 | 96.963E-3
150.00E-3 | 4.5 | 45.000E-3 | 20.837 | 20.782 | 0.144 | 454.90E-3 | 96.983E-3
150.00E-3 | 4.6 | 46.000E-3 | 20.896 | 20.839 | 0.144 | 454.72E-3 | 97.003E-3
150.00E-3 | 4.7 | 47.000E-3 | 20.956 | 20.896 | 0.144 | 454.55E-3 | 97.023E-3
150.00E-3 | 4.8 | 48.000E-3 | 21.015 | 20.953 | 0.144 | 454.38E-3 | 97.042E-3
150.00E-3 | 4.9 | 49.000E-3 | 21.075 | 21.01 | 0.144 | 454.21E-3 | 97.062E-3
150.00E-3 | 5 | 50.000E-3 | 21.134 | 21.067 | 0.144 | 454.03E-3 | 97.082E-3
150.00E-3 | 5.1 | 51.000E-3 | 21.194 | 21.124 | 0.144 | 453.86E-3 | 97.102E-3
150.00E-3 | 5.2 | 52.000E-3 | 21.26 | 21.187 | 0.144 | 453.67E-3 | 97.124E-3
150.00E-3 | 5.3 | 53.000E-3 | 21.34 | 21.265 | 0.143 | 453.43E-3 | 97.151E-3
150.00E-3 | 5.4 | 54.000E-3 | 21.421 | 21.343 | 0.143 | 453.19E-3 | 97.178E-3
150.00E-3 | 5.5 | 55.000E-3 | 21.502 | 21.421 | 0.143 | 452.96E-3 | 97.205E-3
150.00E-3 | 5.6 | 56.000E-3 | 21.582 | 21.498 | 0.143 | 452.72E-3 | 97.232E-3
150.00E-3 | 5.7 | 57.000E-3 | 21.663 | 21.576 | 0.143 | 452.48E-3 | 97.258E-3
150.00E-3 | 5.8 | 58.000E-3 | 21.744 | 21.654 | 0.143 | 452.24E-3 | 97.285E-3
150.00E-3 | 5.9 | 59.000E-3 | 21.824 | 21.732 | 0.143 | 452.00E-3 | 97.312E-3
150.00E-3 | 6 | 60.000E-3 | 21.905 | 21.809 | 0.142 | 451.77E-3 | 97.339E-3
150.00E-3 | 6.1 | 61.000E-3 | 21.989 | 21.891 | 0.142 | 451.52E-3 | 97.367E-3
150.00E-3 | 6.2 | 62.000E-3 | 22.082 | 21.981 | 0.142 | 451.24E-3 | 97.398E-3
150.00E-3 | 6.3 | 63.000E-3 | 22.177 | 22.073 | 0.142 | 450.95E-3 | 97.430E-3
150.00E-3 | 6.4 | 64.000E-3 | 22.275 | 22.167 | 0.142 | 450.66E-3 | 97.462E-3
150.00E-3 | 6.5 | 65.000E-3 | 22.374 | 22.263 | 0.142 | 450.36E-3 | 97.495E-3
150.00E-3 | 6.6 | 66.000E-3 | 22.476 | 22.362 | 0.141 | 450.05E-3 | 97.529E-3
150.00E-3 | 6.7 | 67.000E-3 | 22.58 | 22.463 | 0.141 | 449.74E-3 | 97.564E-3
150.00E-3 | 6.8 | 68.000E-3 | 22.687 | 22.566 | 0.141 | 449.41E-3 | 97.599E-3
150.00E-3 | 6.9 | 69.000E-3 | 22.796 | 22.671 | 0.141 | 449.08E-3 | 97.635E-3
150.00E-3 | 7 | 70.000E-3 | 22.907 | 22.778 | 0.141 | 448.74E-3 | 97.671E-3
150.00E-3 | 7.1 | 71.000E-3 | 23.02 | 22.888 | 0.14 | 448.39E-3 | 97.709E-3
150.00E-3 | 7.2 | 72.000E-3 | 23.136 | 23 | 0.14 | 448.04E-3 | 97.747E-3
150.00E-3 | 7.3 | 73.000E-3 | 23.254 | 23.114 | 0.14 | 447.68E-3 | 97.786E-3
150.00E-3 | 7.4 | 74.000E-3 | 23.374 | 23.231 | 0.14 | 447.31E-3 | 97.826E-3
150.00E-3 | 7.5 | 75.000E-3 | 23.496 | 23.35 | 0.14 | 446.94E-3 | 97.866E-3
150.00E-3 | 7.6 | 76.000E-3 | 23.621 | 23.471 | 0.139 | 446.56E-3 | 97.908E-3
150.00E-3 | 7.7 | 77.000E-3 | 23.748 | 23.594 | 0.139 | 446.18E-3 | 97.950E-3
150.00E-3 | 7.8 | 78.000E-3 | 23.877 | 23.719 | 0.139 | 445.80E-3 | 97.993E-3
150.00E-3 | 7.9 | 79.000E-3 | 24.013 | 23.851 | 0.139 | 445.40E-3 | 98.039E-3
150.00E-3 | 8 | 80.000E-3 | 24.155 | 23.99 | 0.138 | 444.98E-3 | 98.087E-3
150.00E-3 | 8.1 | 81.000E-3 | 24.301 | 24.132 | 0.138 | 444.55E-3 | 98.136E-3
150.00E-3 | 8.2 | 82.000E-3 | 24.45 | 24.277 | 0.138 | 444.11E-3 | 98.186E-3
150.00E-3 | 8.3 | 83.000E-3 | 24.602 | 24.425 | 0.138 | 443.66E-3 | 98.237E-3
150.00E-3 | 8.4 | 84.000E-3 | 24.758 | 24.576 | 0.137 | 443.20E-3 | 98.290E-3
150.00E-3 | 8.5 | 85.000E-3 | 24.916 | 24.731 | 0.137 | 442.73E-3 | 98.343E-3
150.00E-3 | 8.6 | 86.000E-3 | 25.078 | 24.888 | 0.137 | 442.25E-3 | 98.397E-3
150.00E-3 | 8.7 | 87.000E-3 | 25.243 | 25.049 | 0.137 | 441.76E-3 | 98.452E-3
150.00E-3 | 8.8 | 88.000E-3 | 25.411 | 25.213 | 0.136 | 441.25E-3 | 98.509E-3
150.00E-3 | 8.9 | 89.000E-3 | 25.582 | 25.38 | 0.136 | 440.74E-3 | 98.566E-3
150.00E-3 | 9 | 90.000E-3 | 25.757 | 25.55 | 0.136 | 440.22E-3 | 98.624E-3
150.00E-3 | 9.1 | 91.000E-3 | 25.934 | 25.724 | 0.135 | 439.69E-3 | 98.683E-3
150.00E-3 | 9.2 | 92.000E-3 | 26.115 | 25.9 | 0.135 | 439.15E-3 | 98.744E-3
150.00E-3 | 9.3 | 93.000E-3 | 26.298 | 26.08 | 0.135 | 438.59E-3 | 98.805E-3
150.00E-3 | 9.4 | 94.000E-3 | 26.485 | 26.262 | 0.134 | 438.03E-3 | 98.867E-3
150.00E-3 | 9.5 | 95.000E-3 | 26.676 | 26.448 | 0.134 | 437.46E-3 | 98.930E-3
150.00E-3 | 9.6 | 96.000E-3 | 26.869 | 26.637 | 0.134 | 436.88E-3 | 98.995E-3
150.00E-3 | 9.7 | 97.000E-3 | 27.065 | 26.829 | 0.133 | 436.30E-3 | 99.060E-3
150.00E-3 | 9.8 | 98.000E-3 | 27.265 | 27.025 | 0.133 | 435.72E-3 | 99.128E-3
150.00E-3 | 9.9 | 99.000E-3 | 27.468 | 27.223 | 0.133 | 435.13E-3 | 99.196E-3
150.00E-3 | 10 | 100.00E-3 | 27.674 | 27.425 | 0.132 | 434.53E-3 | 99.266E-3
150.00E-3 | 10.1 | 101.00E-3 | 27.883 | 27.629 | 0.132 | 433.92E-3 | 99.336E-3
150.00E-3 | 10.2 | 102.00E-3 | 28.099 | 27.841 | 0.132 | 433.31E-3 | 99.410E-3
150.00E-3 | 10.3 | 103.00E-3 | 28.321 | 28.058 | 0.131 | 432.68E-3 | 99.485E-3
150.00E-3 | 10.4 | 104.00E-3 | 28.546 | 28.279 | 0.131 | 432.04E-3 | 99.562E-3
150.00E-3 | 10.5 | 105.00E-3 | 28.775 | 28.504 | 0.13 | 431.39E-3 | 99.640E-3
150.00E-3 | 10.6 | 106.00E-3 | 29.008 | 28.733 | 0.13 | 430.73E-3 | 99.719E-3
150.00E-3 | 10.7 | 107.00E-3 | 29.245 | 28.965 | 0.129 | 430.06E-3 | 99.800E-3
150.00E-3 | 10.8 | 108.00E-3 | 29.485 | 29.2 | 0.129 | 429.38E-3 | 99.881E-3
150.00E-3 | 10.9 | 109.00E-3 | 29.729 | 29.44 | 0.129 | 428.69E-3 | 99.964E-3
150.00E-3 | 11 | 110.00E-3 | 29.977 | 29.683 | 0.128 | 428.02E-3 | 100.05E-3
150.00E-3 | 11.1 | 111.00E-3 | 30.228 | 29.929 | 0.128 | 427.44E-3 | 100.14E-3
150.00E-3 | 11.2 | 112.00E-3 | 30.483 | 30.18 | 0.127 | 427.06E-3 | 100.24E-3
150.00E-3 | 11.3 | 113.00E-3 | 30.742 | 30.434 | 0.127 | 427.02E-3 | 100.36E-3
150.00E-3 | 11.4 | 114.00E-3 | 31.004 | 30.691 | 0.126 | 427.46E-3 | 100.51E-3
150.00E-3 | 11.5 | 115.00E-3 | 31.27 | 30.953 | 0.126 | 428.41E-3 | 100.69E-3
150.00E-3 | 11.6 | 116.00E-3 | 31.54 | 31.218 | 0.125 | 429.54E-3 | 100.89E-3
150.00E-3 | 11.7 | 117.00E-3 | 31.813 | 31.486 | 0.125 | 429.53E-3 | 101.07E-3
150.00E-3 | 11.8 | 118.00E-3 | 32.09 | 31.758 | 0.124 | 422.43E-3 | 100.77E-3
150.00E-3 | 11.9 | 119.00E-3 | 32.371 | 32.034 | 0.124 | 422.33E-3 | 100.87E-3
150.00E-3 | 12 | 120.00E-3 | 32.655 | 32.314 | 0.123 | 426.70E-3 | 101.33E-3
150.00E-3 | 12.1 | 121.00E-3 | 32.943 | 32.597 | 0.123 | 423.84E-3 | 101.31E-3
150.00E-3 | 12.2 | 122.00E-3 | 33.235 | 32.884 | 0.122 | 421.06E-3 | 101.29E-3
150.00E-3 | 12.3 | 123.00E-3 | 33.53 | 33.175 | 0.122 | 418.78E-3 | 101.31E-3
150.00E-3 | 12.4 | 124.00E-3 | 33.829 | 33.469 | 0.121 | 417.03E-3 | 101.35E-3
150.00E-3 | 12.5 | 125.00E-3 | 34.136 | 33.77 | 0.121 | 414.42E-3 | 101.32E-3
150.00E-3 | 12.6 | 126.00E-3 | 34.447 | 34.077 | 0.12 | 411.66E-3 | 101.27E-3
150.00E-3 | 12.7 | 127.00E-3 | 34.762 | 34.388 | 0.12 | 408.97E-3 | 101.23E-3
150.00E-3 | 12.8 | 128.00E-3 | 35.082 | 34.703 | 0.119 | 406.26E-3 | 101.19E-3
150.00E-3 | 12.9 | 129.00E-3 | 35.406 | 35.022 | 0.118 | 403.47E-3 | 101.14E-3
150.00E-3 | 13 | 130.00E-3 | 35.733 | 35.345 | 0.118 | 400.55E-3 | 101.08E-3
150.00E-3 | 13.1 | 131.00E-3 | 36.065 | 35.672 | 0.117 | 397.46E-3 | 101.01E-3
150.00E-3 | 13.2 | 132.00E-3 | 36.401 | 36.003 | 0.117 | 394.21E-3 | 100.93E-3
150.00E-3 | 13.3 | 133.00E-3 | 36.741 | 36.339 | 0.116 | 390.81E-3 | 100.84E-3
150.00E-3 | 13.4 | 134.00E-3 | 37.085 | 36.678 | 0.115 | 387.32E-3 | 100.76E-3
150.00E-3 | 13.5 | 135.00E-3 | 37.433 | 37.021 | 0.115 | 383.76E-3 | 100.67E-3
150.00E-3 | 13.6 | 136.00E-3 | 37.785 | 37.369 | 0.114 | 380.19E-3 | 100.58E-3
150.00E-3 | 13.7 | 137.00E-3 | 38.141 | 37.721 | 0.113 | 376.67E-3 | 100.49E-3
150.00E-3 | 13.8 | 138.00E-3 | 38.501 | 38.076 | 0.113 | 373.34E-3 | 100.40E-3
150.00E-3 | 13.9 | 139.00E-3 | 38.865 | 38.436 | 0.112 | 370.33E-3 | 100.32E-3
150.00E-3 | 14 | 140.00E-3 | 39.233 | 38.8 | 0.111 | 367.85E-3 | 100.25E-3
150.00E-3 | 14.1 | 141.00E-3 | 39.606 | 39.167 | 0.111 | 366.11E-3 | 100.20E-3
150.00E-3 | 14.2 | 142.00E-3 | 39.982 | 39.539 | 0.11 | 365.39E-3 | 100.18E-3
150.00E-3 | 14.3 | 143.00E-3 | 40.363 | 39.915 | 0.109 | 365.97E-3 | 100.21E-3
150.00E-3 | 14.4 | 144.00E-3 | 40.747 | 40.295 | 0.109 | 368.19E-3 | 100.29E-3
150.00E-3 | 14.5 | 145.00E-3 | 41.136 | 40.68 | 0.108 | 372.41E-3 | 100.45E-3
150.00E-3 | 14.6 | 146.00E-3 | 41.529 | 41.068 | 0.107 | 379.03E-3 | 100.71E-3
150.00E-3 | 14.7 | 147.00E-3 | 41.925 | 41.46 | 0.106 | 388.46E-3 | 101.07E-3
150.00E-3 | 14.8 | 148.00E-3 | 42.329 | 41.858 | 0.106 | 342.47E-3 | 98.461E-3
150.00E-3 | 14.9 | 149.00E-3 | 42.736 | 42.261 | 0.105 | 292.49E-3 | 95.592E-3
150.00E-3 | 15 | 150.00E-3 | 43.148 | 42.668 | 0.104 | 242.51E-3 | 92.674E-3
150.00E-3 | 15.1 | 151.00E-3 | 43.564 | 43.079 | 0.103 | 193.26E-3 | 89.744E-3
150.00E-3 | 15.2 | 152.00E-3 | 43.984 | 43.495 | 0.102 | 145.51E-3 | 86.841E-3
150.00E-3 | 15.3 | 153.00E-3 | 44.408 | 43.914 | 0.101 | 100.02E-3 | 84.002E-3
150.00E-3 | 15.4 | 154.00E-3 | 44.837 | 44.338 | 0.101 | 57.568E-3 | 81.268E-3
150.00E-3 | 15.5 | 155.00E-3 | 45.27 | 44.767 | 0.1 | 18.921E-3 | 78.676E-3
150.00E-3 | 15.6 | 156.00E-3 | 45.707 | 45.199 | 0.099 | -0.015174 | 76.267E-3
150.00E-3 | 15.7 | 157.00E-3 | 46.149 | 45.636 | 0.098 | -0.044 | 74.075E-3
150.00E-3 | 15.8 | 158.00E-3 | 46.594 | 46.077 | 0.097 | -0.066884 | 72.137E-3
150.00E-3 | 15.9 | 159.00E-3 | 47.044 | 46.522 | 0.096 | -0.083209 | 70.485E-3
150.00E-3 | 16 | 160.00E-3 | 47.499 | 46.971 | 0.095 | -0.092424 | 69.148E-3
150.00E-3 | 16.1 | 161.00E-3 | 47.957 | 47.425 | 0.094 | -0.094061 | 68.150E-3
150.00E-3 | 16.2 | 162.00E-3 | 48.42 | 47.883 | 0.093 | -0.08774 | 67.513E-3
150.00E-3 | 16.3 | 163.00E-3 | 48.887 | 48.345 | 0.092 | -0.073184 | 67.252E-3
150.00E-3 | 16.4 | 164.00E-3 | 49.358 | 48.812 | 0.091 | -0.050223 | 67.376E-3
150.00E-3 | 16.5 | 165.00E-3 | 49.834 | 49.282 | 0.091 | -0.018806 | 67.891E-3
150.00E-3 | 16.6 | 166.00E-3 | 50.314 | 49.757 | 0.09 | 20.995E-3 | 68.792E-3
150.00E-3 | 16.7 | 167.00E-3 | 50.798 | 50.236 | 0.089 | 68.987E-3 | 70.073E-3
150.00E-3 | 16.8 | 168.00E-3 | 51.286 | 50.72 | 0.088 | 124.85E-3 | 71.717E-3
150.00E-3 | 16.9 | 169.00E-3 | 51.779 | 51.208 | 0.087 | 188.13E-3 | 73.704E-3
150.00E-3 | 17 | 170.00E-3 | 52.276 | 51.699 | 0.086 | 248.37E-3 | 75.432E-3
150.00E-3 | 17.1 | 171.00E-3 | 52.776 | 52.185 | 0.084 | 226.55E-3 | 72.326E-3
150.00E-3 | 17.2 | 172.00E-3 | 53.28 | 52.675 | 0.082 | 208.77E-3 | 69.357E-3
150.00E-3 | 17.3 | 173.00E-3 | 53.789 | 53.168 | 0.081 | 195.15E-3 | 66.536E-3
150.00E-3 | 17.4 | 174.00E-3 | 54.302 | 53.665 | 0.079 | 185.77E-3 | 63.869E-3
150.00E-3 | 17.5 | 175.00E-3 | 54.819 | 54.165 | 0.077 | 180.61E-3 | 61.358E-3
150.00E-3 | 17.6 | 176.00E-3 | 55.34 | 54.669 | 0.076 | 179.60E-3 | 59.002E-3
150.00E-3 | 17.7 | 177.00E-3 | 55.865 | 55.176 | 0.074 | 182.64E-3 | 56.796E-3
150.00E-3 | 17.8 | 178.00E-3 | 56.395 | 55.686 | 0.073 | 189.67E-3 | 54.734E-3
150.00E-3 | 17.9 | 179.00E-3 | 56.929 | 56.2 | 0.072 | 200.83E-3 | 52.806E-3
150.00E-3 | 18 | 180.00E-3 | 57.467 | 56.718 | 0.071 | 216.31E-3 | 51.002E-3
150.00E-3 | 18.1 | 181.00E-3 | 58.009 | 57.238 | 0.07 | 236.59E-3 | 49.311E-3
150.00E-3 | 18.2 | 182.00E-3 | 58.555 | 57.763 | 0.07 | 263.71E-3 | 47.721E-3
150.00E-3 | 18.3 | 183.00E-3 | 59.106 | 58.29 | 0.072 | 300.09E-3 | 46.228E-3
150.00E-3 | 18.4 | 184.00E-3 | 59.66 | 58.821 | 0.076 | 346.19E-3 | 44.822E-3
150.00E-3 | 18.5 | 185.00E-3 | 60.219 | 59.356 | 0.085 | 404.09E-3 | 43.499E-3
150.00E-3 | 18.6 | 186.00E-3 | 60.782 | 59.894 | 0.104 | 474.55E-3 | 42.261E-3
150.00E-3 | 18.7 | 187.00E-3 | 61.349 | 60.435 | 0.134 | 559.35E-3 | 41.104E-3
150.00E-3 | 18.8 | 188.00E-3 | 61.921 | 60.98 | 0.172 | 674.07E-3 | 40.034E-3
150.00E-3 | 18.9 | 189.00E-3 | 62.496 | 61.529 | 0.217 | 853.37E-3 | 39.063E-3
150.00E-3 | 19 | 190.00E-3 | 63.076 | 62.08 | 0.264 | 1.0433 | 38.199E-3
150.00E-3 | 19.1 | 191.00E-3 | 63.66 | 62.636 | 0.314 | 1.2257 | 37.449E-3
150.00E-3 | 19.2 | 192.00E-3 | 64.248 | 63.194 | 0.367 | 1.3998 | 36.824E-3
150.00E-3 | 19.3 | 193.00E-3 | 64.841 | 63.756 | 0.421 | 1.5671 | 36.335E-3
150.00E-3 | 19.4 | 194.00E-3 | 65.437 | 64.322 | 0.477 | 1.7294 | 35.987E-3
150.00E-3 | 19.5 | 195.00E-3 | 66.038 | 64.891 | 0.535 | 1.8892 | 35.793E-3
150.00E-3 | 19.6 | 196.00E-3 | 66.643 | 65.463 | 0.594 | 2.0488 | 35.756E-3
150.00E-3 | 19.7 | 197.00E-3 | 67.252 | 66.039 | 0.655 | 2.2105 | 35.875E-3
150.00E-3 | 19.8 | 198.00E-3 | 67.865 | 66.618 | 0.717 | 2.3767 | 36.129E-3
150.00E-3 | 19.9 | 199.00E-3 | 68.483 | 67.201 | 0.781 | 2.549 | 36.495E-3
150.00E-3 | 20 | 200.00E-3 | 69.104 | 67.787 | 0.846 | 2.7288 | 36.932E-3
150.00E-3 | 20.1 | 201.00E-3 | 69.73 | 68.376 | 0.913 | 2.9168 | 37.382E-3
150.00E-3 | 20.2 | 202.00E-3 | 70.36 | 68.969 | 0.981 | 3.1126 | 37.771E-3
150.00E-3 | 20.3 | 203.00E-3 | 70.994 | 69.566 | 1.05 | 3.3152 | 38.013E-3
150.00E-3 | 20.4 | 204.00E-3 | 71.633 | 70.166 | 1.121 | 3.5225 | 38.049E-3
150.00E-3 | 20.5 | 205.00E-3 | 72.275 | 70.769 | 1.193 | 3.7328 | 37.872E-3
150.00E-3 | 20.6 | 206.00E-3 | 72.922 | 71.376 | 1.266 | 3.9447 | 37.514E-3
150.00E-3 | 20.7 | 207.00E-3 | 73.573 | 71.986 | 1.341 | 4.1576 | 37.005E-3
150.00E-3 | 20.8 | 208.00E-3 | 74.228 | 72.599 | 1.418 | 4.3714 | 36.341E-3
150.00E-3 | 20.9 | 209.00E-3 | 74.887 | 73.216 | 1.495 | 4.586 | 35.524E-3
150.00E-3 | 21 | 210.00E-3 | 75.55 | 73.837 | 1.574 | 4.8015 | 34.557E-3
150.00E-3 | 21.1 | 211.00E-3 | 76.218 | 74.461 | 1.655 | 5.0179 | 33.440E-3
150.00E-3 | 21.2 | 212.00E-3 | 76.89 | 75.088 | 1.736 | 5.2352 | 32.168E-3
150.00E-3 | 21.3 | 213.00E-3 | 77.566 | 75.719 | 1.819 | 5.4533 | 30.740E-3
150.00E-3 | 21.4 | 214.00E-3 | 78.246 | 76.353 | 1.904 | 5.6723 | 29.152E-3
150.00E-3 | 21.5 | 215.00E-3 | 78.93 | 76.991 | 1.99 | 5.8922 | 27.407E-3
150.00E-3 | 21.6 | 216.00E-3 | 79.616 | 77.632 | 2.071 | 6.1147 | 26.589E-3
150.00E-3 | 21.7 | 217.00E-3 | 80.303 | 78.275 | 2.144 | 6.3405 | 27.207E-3
150.00E-3 | 21.8 | 218.00E-3 | 80.995 | 78.922 | 2.219 | 6.5671 | 27.778E-3
150.00E-3 | 21.9 | 219.00E-3 | 81.689 | 79.572 | 2.293 | 6.7945 | 28.301E-3
150.00E-3 | 22 | 220.00E-3 | 82.388 | 80.225 | 2.369 | 7.0227 | 28.775E-3
150.00E-3 | 22.1 | 221.00E-3 | 83.091 | 80.882 | 2.445 | 7.2516 | 29.199E-3
150.00E-3 | 22.2 | 222.00E-3 | 83.798 | 81.543 | 2.522 | 7.4812 | 29.571E-3
150.00E-3 | 22.3 | 223.00E-3 | 84.508 | 82.206 | 2.6 | 7.7115 | 29.892E-3
150.00E-3 | 22.4 | 224.00E-3 | 85.222 | 82.874 | 2.679 | 7.9425 | 30.160E-3
150.00E-3 | 22.5 | 225.00E-3 | 85.941 | 83.544 | 2.758 | 8.174 | 30.375E-3
150.00E-3 | 22.6 | 226.00E-3 | 86.663 | 84.218 | 2.838 | 8.4062 | 30.538E-3
150.00E-3 | 22.7 | 227.00E-3 | 87.389 | 84.895 | 2.919 | 8.639 | 30.649E-3
150.00E-3 | 22.8 | 228.00E-3 | 88.108 | 85.58 | 2.999 | 8.8877 | 31.067E-3
150.00E-3 | 22.9 | 229.00E-3 | 88.829 | 86.27 | 3.081 | 9.1394 | 31.491E-3
150.00E-3 | 23 | 230.00E-3 | 89.552 | 86.963 | 3.162 | 9.3941 | 31.917E-3
150.00E-3 | 23.1 | 231.00E-3 | 90.277 | 87.661 | 3.245 | 9.6517 | 32.347E-3
150.00E-3 | 23.2 | 232.00E-3 | 91.004 | 88.363 | 3.328 | 9.9121 | 32.782E-3
150.00E-3 | 23.3 | 233.00E-3 | 91.734 | 89.068 | 3.412 | 10.175 | 33.224E-3
150.00E-3 | 23.4 | 234.00E-3 | 92.465 | 89.778 | 3.496 | 10.442 | 33.675E-3
150.00E-3 | 23.5 | 235.00E-3 | 93.199 | 90.492 | 3.581 | 10.711 | 34.135E-3
150.00E-3 | 23.6 | 236.00E-3 | 93.935 | 91.211 | 3.666 | 10.982 | 34.608E-3
150.00E-3 | 23.7 | 237.00E-3 | 94.673 | 91.933 | 3.753 | 11.257 | 35.096E-3
150.00E-3 | 23.8 | 238.00E-3 | 95.413 | 92.66 | 3.839 | 11.535 | 35.604E-3
150.00E-3 | 23.9 | 239.00E-3 | 96.155 | 93.39 | 3.926 | 11.815 | 36.133E-3
150.00E-3 | 24 | 240.00E-3 | 96.899 | 94.125 | 4.014 | 12.099 | 36.689E-3
150.00E-3 | 24.1 | 241.00E-3 | 97.646 | 94.864 | 4.103 | 12.385 | 37.276E-3
150.00E-3 | 24.2 | 242.00E-3 | 98.395 | 95.607 | 4.192 | 12.674 | 37.899E-3
150.00E-3 | 24.3 | 243.00E-3 | 99.145 | 96.354 | 4.282 | 12.967 | 38.564E-3
150.00E-3 | 24.4 | 244.00E-3 | 99.898 | 97.105 | 4.372 | 13.262 | 39.275E-3
150.00E-3 | 24.5 | 245.00E-3 | 100.65 | 97.86 | 4.463 | 13.561 | 40.040E-3
150.00E-3 | 24.6 | 246.00E-3 | 101.41 | 98.62 | 4.554 | 13.863 | 40.866E-3
150.00E-3 | 24.7 | 247.00E-3 | 102.17 | 99.383 | 4.646 | 14.169 | 41.760E-3
150.00E-3 | 24.8 | 248.00E-3 | 102.93 | 100.15 | 4.739 | 14.477 | 42.729E-3
150.00E-3 | 24.9 | 249.00E-3 | 103.69 | 100.92 | 4.832 | 14.79 | 43.785E-3
150.00E-3 | 25 | 250.00E-3 | 104.46 | 101.7 | 4.927 | 15.105 | 44.750E-3
150.00E-3 | 25.1 | 251.00E-3 | 105.23 | 102.47 | 5.031 | 15.415 | 44.695E-3
150.00E-3 | 25.2 | 252.00E-3 | 105.99 | 103.24 | 5.137 | 15.728 | 44.653E-3
150.00E-3 | 25.3 | 253.00E-3 | 106.76 | 104.02 | 5.244 | 16.045 | 44.636E-3
150.00E-3 | 25.4 | 254.00E-3 | 107.53 | 104.8 | 5.352 | 16.366 | 44.656E-3
150.00E-3 | 25.5 | 255.00E-3 | 108.31 | 105.58 | 5.461 | 16.691 | 44.724E-3
150.00E-3 | 25.6 | 256.00E-3 | 109.08 | 106.37 | 5.572 | 17.019 | 44.853E-3
150.00E-3 | 25.7 | 257.00E-3 | 109.86 | 107.16 | 5.685 | 17.353 | 45.057E-3
150.00E-3 | 25.8 | 258.00E-3 | 110.64 | 107.96 | 5.798 | 17.691 | 45.348E-3
150.00E-3 | 25.9 | 259.00E-3 | 111.42 | 108.75 | 5.913 | 18.033 | 45.741E-3
150.00E-3 | 26 | 260.00E-3 | 112.2 | 109.55 | 6.029 | 18.381 | 46.249E-3
150.00E-3 | 26.1 | 261.00E-3 | 112.98 | 110.36 | 6.147 | 18.735 | 46.887E-3
150.00E-3 | 26.2 | 262.00E-3 | 113.77 | 111.16 | 6.265 | 19.093 | 47.668E-3
150.00E-3 | 26.3 | 263.00E-3 | 114.56 | 111.98 | 6.385 | 19.458 | 48.608E-3
150.00E-3 | 26.4 | 264.00E-3 | 115.35 | 112.79 | 6.506 | 19.829 | 49.722E-3
150.00E-3 | 26.5 | 265.00E-3 | 116.14 | 113.61 | 6.629 | 20.206 | 51.023E-3
150.00E-3 | 26.6 | 266.00E-3 | 116.93 | 114.43 | 6.752 | 20.59 | 52.528E-3
150.00E-3 | 26.7 | 267.00E-3 | 117.73 | 115.25 | 6.877 | 20.981 | 54.251E-3
150.00E-3 | 26.8 | 268.00E-3 | 118.53 | 116.08 | 7.003 | 21.379 | 56.207E-3
150.00E-3 | 26.9 | 269.00E-3 | 119.33 | 116.91 | 7.13 | 21.784 | 58.411E-3
150.00E-3 | 27 | 270.00E-3 | 120.13 | 117.74 | 7.258 | 22.198 | 60.879E-3
150.00E-3 | 27.1 | 271.00E-3 | 120.93 | 118.58 | 7.387 | 22.619 | 63.626E-3
150.00E-3 | 27.2 | 272.00E-3 | 121.74 | 119.42 | 7.518 | 23.049 | 66.665E-3
150.00E-3 | 27.3 | 272.99E-3 | 122.54 | 120.26 | 7.655 | 23.48 | 69.085E-3
150.00E-3 | 27.4 | 273.95E-3 | 123.35 | 121.1 | 7.807 | 23.902 | 69.601E-3
150.00E-3 | 27.5 | 274.92E-3 | 124.16 | 121.95 | 7.962 | 24.332 | 70.226E-3
150.00E-3 | 27.6 | 275.87E-3 | 124.97 | 122.79 | 8.12 | 24.77 | 70.977E-3
150.00E-3 | 27.7 | 276.83E-3 | 125.79 | 123.64 | 8.28 | 25.216 | 71.873E-3
150.00E-3 | 27.8 | 277.78E-3 | 126.6 | 124.49 | 8.442 | 25.67 | 72.929E-3
150.00E-3 | 27.9 | 278.73E-3 | 127.42 | 125.35 | 8.607 | 26.134 | 74.164E-3
150.00E-3 | 28 | 279.68E-3 | 128.24 | 126.2 | 8.774 | 26.607 | 75.592E-3
150.00E-3 | 28.1 | 280.62E-3 | 129.06 | 127.07 | 8.943 | 27.09 | 77.230E-3
150.00E-3 | 28.2 | 281.57E-3 | 129.88 | 127.93 | 9.114 | 27.583 | 79.093E-3
150.00E-3 | 28.3 | 282.50E-3 | 130.7 | 128.79 | 9.287 | 28.085 | 81.195E-3
150.00E-3 | 28.4 | 283.44E-3 | 131.53 | 129.66 | 9.463 | 28.598 | 83.550E-3
150.00E-3 | 28.5 | 284.27E-3 | 132.35 | 130.52 | 9.645 | 29.107 | 84.996E-3
150.00E-3 | 28.6 | 285.04E-3 | 133.18 | 131.39 | 9.833 | 29.619 | 86.088E-3
150.00E-3 | 28.7 | 285.78E-3 | 134 | 132.25 | 10.023 | 30.138 | 87.239E-3
150.00E-3 | 28.8 | 286.46E-3 | 134.82 | 133.11 | 10.216 | 30.667 | 88.358E-3
150.00E-3 | 28.9 | 287.10E-3 | 135.65 | 133.97 | 10.412 | 31.206 | 89.495E-3
150.00E-3 | 29 | 287.69E-3 | 136.47 | 134.82 | 10.611 | 31.754 | 90.686E-3
150.00E-3 | 29.1 | 288.23E-3 | 137.3 | 135.67 | 10.812 | 32.311 | 91.953E-3
150.00E-3 | 29.2 | 288.72E-3 | 138.12 | 136.52 | 11.016 | 32.879 | 93.316E-3
150.00E-3 | 29.3 | 289.17E-3 | 138.93 | 137.36 | 11.222 | 33.456 | 94.778E-3
150.00E-3 | 29.4 | 289.55E-3 | 139.74 | 138.2 | 11.431 | 34.027 | 96.001E-3
150.00E-3 | 29.5 | 289.87E-3 | 140.55 | 139.04 | 11.643 | 34.604 | 97.229E-3
150.00E-3 | 29.6 | 290.13E-3 | 141.37 | 139.87 | 11.856 | 35.186 | 98.467E-3
150.00E-3 | 29.7 | 290.34E-3 | 142.18 | 140.7 | 12.072 | 35.774 | 99.718E-3
150.00E-3 | 29.8 | 290.50E-3 | 142.98 | 141.52 | 12.29 | 36.369 | 100.99E-3
150.00E-3 | 29.9 | 290.59E-3 | 143.79 | 142.34 | 12.509 | 36.966 | 102.21E-3
150.00E-3 | 30 | 290.62E-3 | 144.58 | 143.15 | 12.728 | 37.56 | 103.23E-3
150.00E-3 | 30.1 | 290.59E-3 | 145.36 | 143.96 | 12.948 | 38.156 | 104.19E-3
150.00E-3 | 30.2 | 290.50E-3 | 146.14 | 144.75 | 13.169 | 38.755 | 105.11E-3
150.00E-3 | 30.3 | 290.36E-3 | 146.91 | 145.54 | 13.392 | 39.357 | 105.99E-3
150.00E-3 | 30.4 | 290.15E-3 | 147.67 | 146.33 | 13.616 | 39.962 | 106.82E-3
150.00E-3 | 30.5 | 289.88E-3 | 148.42 | 147.1 | 13.84 | 40.567 | 107.62E-3
150.00E-3 | 30.6 | 289.56E-3 | 149.15 | 147.87 | 14.063 | 41.168 | 108.38E-3
150.00E-3 | 30.7 | 289.19E-3 | 149.88 | 148.62 | 14.286 | 41.769 | 109.08E-3
150.00E-3 | 30.8 | 288.75E-3 | 150.6 | 149.37 | 14.509 | 42.371 | 109.71E-3
150.00E-3 | 30.9 | 288.26E-3 | 151.31 | 150.1 | 14.733 | 42.972 | 110.26E-3
150.00E-3 | 31 | 287.71E-3 | 152 | 150.83 | 14.956 | 43.574 | 110.73E-3
150.00E-3 | 31.1 | 287.12E-3 | 152.69 | 151.55 | 15.177 | 44.17 | 111.20E-3
150.00E-3 | 31.2 | 286.49E-3 | 153.37 | 152.25 | 15.396 | 44.761 | 111.64E-3
150.00E-3 | 31.3 | 285.81E-3 | 154.04 | 152.95 | 15.613 | 45.35 | 111.99E-3
150.00E-3 | 31.4 | 285.08E-3 | 154.7 | 153.63 | 15.829 | 45.935 | 112.24E-3
150.00E-3 | 31.5 | 284.30E-3 | 155.35 | 154.31 | 16.044 | 46.518 | 112.37E-3
150.00E-3 | 31.6 | 283.47E-3 | 156 | 154.97 | 16.258 | 47.096 | 112.38E-3
150.00E-3 | 31.7 | 282.64E-3 | 156.62 | 155.61 | 16.467 | 47.669 | 112.63E-3
150.00E-3 | 31.8 | 281.78E-3 | 157.23 | 156.25 | 16.673 | 48.236 | 112.87E-3
150.00E-3 | 31.9 | 280.88E-3 | 157.82 | 156.87 | 16.877 | 48.799 | 113.06E-3
150.00E-3 | 32 | 279.94E-3 | 158.41 | 157.47 | 17.079 | 49.356 | 113.18E-3
150.00E-3 | 32.1 | 278.98E-3 | 158.98 | 158.07 | 17.279 | 49.907 | 113.22E-3
150.00E-3 | 32.2 | 277.98E-3 | 159.54 | 158.65 | 17.478 | 50.453 | 113.17E-3
150.00E-3 | 32.3 | 277.02E-3 | 160.08 | 159.22 | 17.669 | 50.984 | 113.18E-3
150.00E-3 | 32.4 | 276.04E-3 | 160.6 | 159.78 | 17.857 | 51.507 | 113.10E-3
150.00E-3 | 32.5 | 275.05E-3 | 161.11 | 160.33 | 18.042 | 52.022 | 112.94E-3
150.00E-3 | 32.6 | 274.04E-3 | 161.61 | 160.86 | 18.225 | 52.527 | 112.66E-3
150.00E-3 | 32.7 | 273.02E-3 | 162.09 | 161.38 | 18.405 | 53.024 | 112.26E-3
150.00E-3 | 32.8 | 272.00E-3 | 162.55 | 161.89 | 18.581 | 53.514 | 111.92E-3
150.00E-3 | 32.9 | 271.00E-3 | 163.02 | 162.39 | 18.753 | 54.001 | 111.94E-3
150.00E-3 | 33 | 270.00E-3 | 163.48 | 162.88 | 18.922 | 54.481 | 111.96E-3
150.00E-3 | 33.1 | 269.00E-3 | 163.93 | 163.35 | 19.088 | 54.953 | 111.98E-3
150.00E-3 | 33.2 | 268.00E-3 | 164.38 | 163.81 | 19.251 | 55.417 | 111.96E-3
150.00E-3 | 33.3 | 267.00E-3 | 164.81 | 164.25 | 19.411 | 55.872 | 111.89E-3
150.00E-3 | 33.4 | 266.00E-3 | 165.22 | 164.69 | 19.566 | 56.317 | 111.81E-3
150.00E-3 | 33.5 | 265.00E-3 | 165.62 | 165.12 | 19.717 | 56.752 | 111.72E-3
150.00E-3 | 33.6 | 264.00E-3 | 166 | 165.53 | 19.864 | 57.176 | 111.58E-3
150.00E-3 | 33.7 | 263.00E-3 | 166.37 | 165.94 | 20.007 | 57.59 | 111.38E-3
150.00E-3 | 33.8 | 262.00E-3 | 166.73 | 166.33 | 20.147 | 57.994 | 111.10E-3
150.00E-3 | 33.9 | 261.00E-3 | 167.07 | 166.72 | 20.283 | 58.387 | 110.74E-3
150.00E-3 | 34 | 260.00E-3 | 167.4 | 167.09 | 20.415 | 58.777 | 110.47E-3
150.00E-3 | 34.1 | 259.00E-3 | 167.72 | 167.45 | 20.544 | 59.164 | 110.29E-3
150.00E-3 | 34.2 | 258.00E-3 | 168.05 | 167.79 | 20.671 | 59.555 | 110.34E-3
150.00E-3 | 34.3 | 257.00E-3 | 168.37 | 168.13 | 20.797 | 59.947 | 110.55E-3
150.00E-3 | 34.4 | 256.00E-3 | 168.68 | 168.45 | 20.92 | 60.332 | 110.77E-3
150.00E-3 | 34.5 | 255.00E-3 | 168.98 | 168.77 | 21.037 | 60.699 | 110.81E-3
150.00E-3 | 34.6 | 254.00E-3 | 169.27 | 169.07 | 21.149 | 61.056 | 110.79E-3
150.00E-3 | 34.7 | 253.00E-3 | 169.55 | 169.37 | 21.257 | 61.401 | 110.70E-3
150.00E-3 | 34.8 | 252.00E-3 | 169.83 | 169.66 | 21.361 | 61.736 | 110.54E-3
150.00E-3 | 34.9 | 251.00E-3 | 170.08 | 169.93 | 21.461 | 62.06 | 110.31E-3
150.00E-3 | 35 | 250.00E-3 | 170.29 | 170.17 | 21.548 | 62.342 | 110.10E-3
150.00E-3 | 35.1 | 249.00E-3 | 170.48 | 170.39 | 21.63 | 62.607 | 109.98E-3
150.00E-3 | 35.2 | 248.00E-3 | 170.67 | 170.61 | 21.711 | 62.873 | 109.91E-3
150.00E-3 | 35.3 | 247.00E-3 | 170.86 | 170.82 | 21.792 | 63.141 | 109.90E-3
150.00E-3 | 35.4 | 246.00E-3 | 171.04 | 171.04 | 21.873 | 63.411 | 109.93E-3
150.00E-3 | 35.5 | 245.00E-3 | 171.22 | 171.26 | 21.954 | 63.683 | 110.01E-3
150.00E-3 | 35.6 | 244.00E-3 | 171.38 | 171.44 | 22.02 | 63.903 | 109.83E-3
150.00E-3 | 35.7 | 243.00E-3 | 171.52 | 171.61 | 22.084 | 64.114 | 109.62E-3
150.00E-3 | 35.8 | 242.00E-3 | 171.67 | 171.78 | 22.147 | 64.326 | 109.45E-3
150.00E-3 | 35.9 | 241.00E-3 | 171.81 | 171.95 | 22.21 | 64.539 | 109.31E-3
150.00E-3 | 36 | 240.00E-3 | 171.96 | 172.12 | 22.272 | 64.754 | 109.20E-3
150.00E-3 | 36.1 | 239.00E-3 | 172.1 | 172.29 | 22.334 | 64.967 | 109.12E-3
150.00E-3 | 36.2 | 238.00E-3 | 172.19 | 172.42 | 22.382 | 65.13 | 108.98E-3
150.00E-3 | 36.3 | 237.00E-3 | 172.29 | 172.55 | 22.429 | 65.293 | 108.85E-3
150.00E-3 | 36.4 | 236.00E-3 | 172.39 | 172.67 | 22.476 | 65.457 | 108.75E-3
150.00E-3 | 36.5 | 235.00E-3 | 172.48 | 172.8 | 22.523 | 65.622 | 108.66E-3
150.00E-3 | 36.6 | 234.00E-3 | 172.57 | 172.93 | 22.57 | 65.787 | 108.59E-3
150.00E-3 | 36.7 | 233.00E-3 | 172.67 | 173.05 | 22.616 | 65.951 | 108.55E-3
150.00E-3 | 36.8 | 232.00E-3 | 172.75 | 173.17 | 22.658 | 66.103 | 108.57E-3
150.00E-3 | 36.9 | 231.00E-3 | 172.83 | 173.27 | 22.699 | 66.251 | 108.61E-3
150.00E-3 | 37 | 230.00E-3 | 172.9 | 173.38 | 22.738 | 66.394 | 108.67E-3
150.00E-3 | 37.1 | 229.00E-3 | 172.97 | 173.47 | 22.774 | 66.526 | 108.70E-3
150.00E-3 | 37.2 | 228.00E-3 | 173.03 | 173.56 | 22.807 | 66.649 | 108.73E-3
150.00E-3 | 37.3 | 227.00E-3 | 173.09 | 173.64 | 22.839 | 66.764 | 108.76E-3
150.00E-3 | 37.4 | 226.00E-3 | 173.15 | 173.72 | 22.868 | 66.872 | 108.78E-3
150.00E-3 | 37.5 | 225.00E-3 | 173.2 | 173.79 | 22.895 | 66.97 | 108.79E-3
150.00E-3 | 37.6 | 224.00E-3 | 173.24 | 173.85 | 22.919 | 67.062 | 108.81E-3
150.00E-3 | 37.7 | 223.00E-3 | 173.27 | 173.91 | 22.941 | 67.145 | 108.84E-3
150.00E-3 | 37.8 | 222.00E-3 | 173.3 | 173.96 | 22.96 | 67.22 | 108.87E-3
150.00E-3 | 37.9 | 221.00E-3 | 173.32 | 174.01 | 22.978 | 67.287 | 108.89E-3
150.00E-3 | 38 | 220.00E-3 | 173.33 | 174.05 | 22.992 | 67.346 | 108.91E-3
150.00E-3 | 38.1 | 219.00E-3 | 173.34 | 174.08 | 23.004 | 67.397 | 108.92E-3
150.00E-3 | 38.2 | 218.00E-3 | 173.34 | 174.11 | 23.014 | 67.439 | 108.93E-3
150.00E-3 | 38.3 | 217.00E-3 | 173.33 | 174.13 | 23.022 | 67.473 | 108.93E-3
150.00E-3 | 38.4 | 216.00E-3 | 173.32 | 174.14 | 23.027 | 67.498 | 108.92E-3
150.00E-3 | 38.5 | 215.00E-3 | 173.3 | 174.15 | 23.03 | 67.515 | 108.91E-3
150.00E-3 | 38.6 | 214.00E-3 | 173.28 | 174.15 | 23.03 | 67.524 | 108.89E-3
150.00E-3 | 38.7 | 213.00E-3 | 173.24 | 174.15 | 23.028 | 67.524 | 108.86E-3
150.00E-3 | 38.8 | 212.00E-3 | 173.21 | 174.14 | 23.025 | 67.522 | 108.88E-3
150.00E-3 | 38.9 | 211.00E-3 | 173.16 | 174.13 | 23.021 | 67.512 | 108.89E-3
150.00E-3 | 39 | 210.00E-3 | 173.12 | 174.11 | 23.014 | 67.494 | 108.91E-3
150.00E-3 | 39.1 | 209.00E-3 | 173.06 | 174.09 | 23.005 | 67.469 | 108.93E-3
150.00E-3 | 39.2 | 208.00E-3 | 173 | 174.06 | 22.994 | 67.436 | 108.95E-3
150.00E-3 | 39.3 | 207.00E-3 | 172.93 | 174.03 | 22.981 | 67.396 | 108.98E-3
150.00E-3 | 39.4 | 206.00E-3 | 172.86 | 173.99 | 22.965 | 67.348 | 109.00E-3
150.00E-3 | 39.5 | 205.00E-3 | 172.78 | 173.95 | 22.948 | 67.293 | 109.03E-3
150.00E-3 | 39.6 | 204.00E-3 | 172.69 | 173.9 | 22.928 | 67.231 | 109.07E-3
150.00E-3 | 39.7 | 203.00E-3 | 172.6 | 173.84 | 22.907 | 67.161 | 109.10E-3
150.00E-3 | 39.8 | 202.00E-3 | 172.5 | 173.78 | 22.883 | 67.084 | 109.15E-3
150.00E-3 | 39.9 | 201.00E-3 | 172.4 | 173.71 | 22.858 | 67.003 | 109.17E-3
150.00E-3 | 40 | 200.00E-3 | 172.3 | 173.65 | 22.833 | 66.921 | 109.18E-3
150.00E-3 | 40.1 | 199.00E-3 | 172.2 | 173.58 | 22.807 | 66.834 | 109.18E-3
150.00E-3 | 40.2 | 198.00E-3 | 172.09 | 173.5 | 22.778 | 66.74 | 109.19E-3
150.00E-3 | 40.3 | 197.00E-3 | 171.98 | 173.43 | 22.749 | 66.642 | 109.19E-3
150.00E-3 | 40.4 | 196.00E-3 | 171.86 | 173.34 | 22.717 | 66.537 | 109.20E-3
150.00E-3 | 40.5 | 195.00E-3 | 171.74 | 173.25 | 22.684 | 66.427 | 109.21E-3
150.00E-3 | 40.6 | 194.00E-3 | 171.62 | 173.16 | 22.649 | 66.312 | 109.23E-3
150.00E-3 | 40.7 | 193.00E-3 | 171.48 | 173.06 | 22.612 | 66.191 | 109.25E-3
150.00E-3 | 40.8 | 192.00E-3 | 171.35 | 172.96 | 22.573 | 66.064 | 109.28E-3
150.00E-3 | 40.9 | 191.00E-3 | 171.21 | 172.86 | 22.533 | 65.933 | 109.31E-3
150.00E-3 | 41 | 190.00E-3 | 171.07 | 172.75 | 22.492 | 65.796 | 109.36E-3
150.00E-3 | 41.1 | 189.00E-3 | 170.92 | 172.63 | 22.448 | 65.654 | 109.42E-3
150.00E-3 | 41.2 | 188.00E-3 | 170.76 | 172.51 | 22.403 | 65.507 | 109.49E-3
150.00E-3 | 41.3 | 187.00E-3 | 170.61 | 172.39 | 22.356 | 65.354 | 109.57E-3
150.00E-3 | 41.4 | 186.00E-3 | 170.44 | 172.26 | 22.307 | 65.197 | 109.67E-3
150.00E-3 | 41.5 | 185.00E-3 | 170.28 | 172.12 | 22.257 | 65.035 | 109.78E-3
150.00E-3 | 41.6 | 184.00E-3 | 170.11 | 171.99 | 22.205 | 64.868 | 109.92E-3
150.00E-3 | 41.7 | 183.00E-3 | 169.93 | 171.84 | 22.151 | 64.696 | 110.08E-3
150.00E-3 | 41.8 | 182.00E-3 | 169.75 | 171.7 | 22.095 | 64.52 | 110.26E-3
150.00E-3 | 41.9 | 181.00E-3 | 169.57 | 171.55 | 22.038 | 64.339 | 110.46E-3
150.00E-3 | 42 | 180.00E-3 | 169.38 | 171.39 | 21.978 | 64.154 | 110.70E-3
150.00E-3 | 42.1 | 179.00E-3 | 169.18 | 171.23 | 21.918 | 63.964 | 110.96E-3
150.00E-3 | 42.2 | 178.00E-3 | 168.99 | 171.06 | 21.855 | 63.769 | 111.18E-3
150.00E-3 | 42.3 | 177.00E-3 | 168.79 | 170.89 | 21.791 | 63.566 | 111.20E-3
150.00E-3 | 42.4 | 176.00E-3 | 168.6 | 170.72 | 21.726 | 63.359 | 111.23E-3
150.00E-3 | 42.5 | 175.00E-3 | 168.4 | 170.54 | 21.659 | 63.148 | 111.28E-3
150.00E-3 | 42.6 | 174.00E-3 | 168.19 | 170.36 | 21.59 | 62.932 | 111.34E-3
150.00E-3 | 42.7 | 173.00E-3 | 167.97 | 170.18 | 21.52 | 62.712 | 111.41E-3
150.00E-3 | 42.8 | 172.00E-3 | 167.76 | 169.99 | 21.448 | 62.489 | 111.47E-3
150.00E-3 | 42.9 | 171.00E-3 | 167.54 | 169.8 | 21.377 | 62.265 | 111.48E-3
150.00E-3 | 43 | 170.00E-3 | 167.31 | 169.6 | 21.305 | 62.038 | 111.50E-3
150.00E-3 | 43.1 | 169.00E-3 | 167.09 | 169.41 | 21.232 | 61.808 | 111.51E-3
150.00E-3 | 43.2 | 168.00E-3 | 166.85 | 169.21 | 21.157 | 61.576 | 111.52E-3
150.00E-3 | 43.3 | 167.00E-3 | 166.62 | 169 | 21.081 | 61.34 | 111.54E-3
150.00E-3 | 43.4 | 166.00E-3 | 166.38 | 168.8 | 21.005 | 61.102 | 111.56E-3
150.00E-3 | 43.5 | 165.00E-3 | 166.14 | 168.59 | 20.927 | 60.861 | 111.58E-3
150.00E-3 | 43.6 | 164.00E-3 | 165.9 | 168.37 | 20.848 | 60.618 | 111.61E-3
150.00E-3 | 43.7 | 163.00E-3 | 165.65 | 168.16 | 20.768 | 60.372 | 111.65E-3
150.00E-3 | 43.8 | 162.00E-3 | 165.39 | 167.94 | 20.686 | 60.123 | 111.70E-3
150.00E-3 | 43.9 | 161.00E-3 | 165.14 | 167.72 | 20.603 | 59.872 | 111.77E-3
150.00E-3 | 44 | 160.00E-3 | 164.88 | 167.49 | 20.522 | 59.624 | 111.75E-3
150.00E-3 | 44.1 | 159.00E-3 | 164.63 | 167.27 | 20.44 | 59.375 | 111.72E-3
150.00E-3 | 44.2 | 158.00E-3 | 164.37 | 167.04 | 20.358 | 59.124 | 111.68E-3
150.00E-3 | 44.3 | 157.00E-3 | 164.11 | 166.81 | 20.274 | 58.872 | 111.65E-3
150.00E-3 | 44.4 | 156.00E-3 | 163.85 | 166.58 | 20.19 | 58.619 | 111.62E-3
150.00E-3 | 44.5 | 155.00E-3 | 163.58 | 166.34 | 20.105 | 58.364 | 111.60E-3
150.00E-3 | 44.6 | 154.00E-3 | 163.32 | 166.1 | 20.019 | 58.108 | 111.58E-3
150.00E-3 | 44.7 | 153.00E-3 | 163.05 | 165.86 | 19.932 | 57.851 | 111.57E-3
150.00E-3 | 44.8 | 152.00E-3 | 162.77 | 165.61 | 19.845 | 57.592 | 111.57E-3
150.00E-3 | 44.9 | 151.00E-3 | 162.5 | 165.37 | 19.756 | 57.332 | 111.58E-3
150.00E-3 | 45 | 150.00E-3 | 162.22 | 165.12 | 19.667 | 57.072 | 111.60E-3
150.00E-3 | 45.1 | 149.00E-3 | 161.95 | 164.86 | 19.577 | 56.809 | 111.65E-3
150.00E-3 | 45.2 | 148.00E-3 | 161.66 | 164.61 | 19.487 | 56.546 | 111.71E-3
150.00E-3 | 45.3 | 147.00E-3 | 161.38 | 164.35 | 19.395 | 56.282 | 111.79E-3
150.00E-3 | 45.4 | 146.00E-3 | 161.1 | 164.09 | 19.302 | 56.017 | 111.89E-3
150.00E-3 | 45.5 | 145.00E-3 | 160.81 | 163.83 | 19.209 | 55.75 | 112.02E-3
150.00E-3 | 45.6 | 144.00E-3 | 160.52 | 163.56 | 19.115 | 55.483 | 112.18E-3
150.00E-3 | 45.7 | 143.00E-3 | 160.22 | 163.29 | 19.02 | 55.215 | 112.36E-3
150.00E-3 | 45.8 | 142.00E-3 | 159.93 | 163.02 | 18.924 | 54.946 | 112.58E-3
150.00E-3 | 45.9 | 141.00E-3 | 159.63 | 162.74 | 18.827 | 54.677 | 112.84E-3
150.00E-3 | 46 | 140.00E-3 | 159.33 | 162.47 | 18.73 | 54.406 | 113.13E-3
150.00E-3 | 46.1 | 139.00E-3 | 159.03 | 162.19 | 18.632 | 54.135 | 113.47E-3
150.00E-3 | 46.2 | 138.00E-3 | 158.72 | 161.9 | 18.532 | 53.863 | 113.85E-3
150.00E-3 | 46.3 | 137.00E-3 | 158.42 | 161.62 | 18.436 | 53.59 | 113.90E-3
150.00E-3 | 46.4 | 136.00E-3 | 158.12 | 161.34 | 18.34 | 53.316 | 113.83E-3
150.00E-3 | 46.5 | 135.00E-3 | 157.82 | 161.06 | 18.244 | 53.041 | 113.77E-3
150.00E-3 | 46.6 | 134.00E-3 | 157.52 | 160.77 | 18.147 | 52.766 | 113.70E-3
150.00E-3 | 46.7 | 133.00E-3 | 157.22 | 160.49 | 18.049 | 52.489 | 113.64E-3
150.00E-3 | 46.8 | 132.00E-3 | 156.91 | 160.2 | 17.951 | 52.212 | 113.58E-3
150.00E-3 | 46.9 | 131.00E-3 | 156.6 | 159.91 | 17.852 | 51.934 | 113.53E-3
150.00E-3 | 47 | 130.00E-3 | 156.3 | 159.61 | 17.753 | 51.655 | 113.48E-3
150.00E-3 | 47.1 | 129.00E-3 | 155.98 | 159.32 | 17.653 | 51.375 | 113.45E-3
150.00E-3 | 47.2 | 128.00E-3 | 155.67 | 159.02 | 17.553 | 51.095 | 113.42E-3
150.00E-3 | 47.3 | 127.00E-3 | 155.36 | 158.72 | 17.452 | 50.814 | 113.41E-3
150.00E-3 | 47.4 | 126.00E-3 | 155.04 | 158.41 | 17.35 | 50.532 | 113.41E-3
150.00E-3 | 47.5 | 125.00E-3 | 154.73 | 158.11 | 17.248 | 50.249 | 113.43E-3
150.00E-3 | 47.6 | 124.00E-3 | 154.41 | 157.8 | 17.144 | 49.966 | 113.46E-3
150.00E-3 | 47.7 | 123.00E-3 | 154.09 | 157.49 | 17.041 | 49.682 | 113.52E-3
150.00E-3 | 47.8 | 122.00E-3 | 153.77 | 157.18 | 16.936 | 49.397 | 113.60E-3
150.00E-3 | 47.9 | 121.00E-3 | 153.44 | 156.86 | 16.831 | 49.112 | 113.70E-3
150.00E-3 | 48 | 120.00E-3 | 153.12 | 156.54 | 16.726 | 48.826 | 113.83E-3
150.00E-3 | 48.1 | 119.00E-3 | 152.79 | 156.23 | 16.619 | 48.54 | 113.98E-3
150.00E-3 | 48.2 | 118.00E-3 | 152.46 | 155.9 | 16.512 | 48.253 | 114.17E-3
150.00E-3 | 48.3 | 117.00E-3 | 152.13 | 155.58 | 16.404 | 47.966 | 114.39E-3
150.00E-3 | 48.4 | 116.00E-3 | 151.8 | 155.25 | 16.296 | 47.678 | 114.65E-3
150.00E-3 | 48.5 | 115.00E-3 | 151.47 | 154.92 | 16.187 | 47.389 | 114.94E-3
150.00E-3 | 48.6 | 114.00E-3 | 151.14 | 154.6 | 16.081 | 47.104 | 114.98E-3
150.00E-3 | 48.7 | 113.00E-3 | 150.81 | 154.28 | 15.979 | 46.82 | 114.82E-3
150.00E-3 | 48.8 | 112.00E-3 | 150.48 | 153.95 | 15.876 | 46.537 | 114.65E-3
150.00E-3 | 48.9 | 111.00E-3 | 150.15 | 153.62 | 15.773 | 46.253 | 114.47E-3
150.00E-3 | 49 | 110.00E-3 | 149.82 | 153.3 | 15.67 | 45.969 | 114.28E-3
150.00E-3 | 49.1 | 109.00E-3 | 149.49 | 152.97 | 15.566 | 45.685 | 114.08E-3
150.00E-3 | 49.2 | 108.00E-3 | 149.16 | 152.63 | 15.463 | 45.401 | 113.87E-3
150.00E-3 | 49.3 | 107.00E-3 | 148.82 | 152.3 | 15.359 | 45.117 | 113.66E-3
150.00E-3 | 49.4 | 106.00E-3 | 148.49 | 151.97 | 15.256 | 44.832 | 113.44E-3
150.00E-3 | 49.5 | 105.00E-3 | 148.16 | 151.63 | 15.152 | 44.547 | 113.21E-3
150.00E-3 | 49.6 | 104.00E-3 | 147.82 | 151.29 | 15.048 | 44.262 | 112.98E-3
150.00E-3 | 49.7 | 103.00E-3 | 147.48 | 150.95 | 14.943 | 43.977 | 112.75E-3
150.00E-3 | 49.8 | 102.00E-3 | 147.14 | 150.61 | 14.839 | 43.692 | 112.51E-3
150.00E-3 | 49.9 | 101.00E-3 | 146.8 | 150.27 | 14.734 | 43.407 | 112.27E-3
150.00E-3 | 50 | 100.00E-3 | 146.46 | 149.92 | 14.629 | 43.121 | 112.03E-3
150.00E-3 | 50.1 | 99.000E-3 | 146.12 | 149.58 | 14.524 | 42.836 | 111.79E-3
150.00E-3 | 50.2 | 98.000E-3 | 145.78 | 149.23 | 14.418 | 42.55 | 111.54E-3
150.00E-3 | 50.3 | 97.000E-3 | 145.44 | 148.88 | 14.312 | 42.264 | 111.30E-3
150.00E-3 | 50.4 | 96.000E-3 | 145.09 | 148.53 | 14.206 | 41.978 | 111.06E-3
150.00E-3 | 50.5 | 95.000E-3 | 144.75 | 148.17 | 14.1 | 41.692 | 110.82E-3
150.00E-3 | 50.6 | 94.000E-3 | 144.4 | 147.82 | 13.994 | 41.405 | 110.58E-3
150.00E-3 | 50.7 | 93.000E-3 | 144.05 | 147.46 | 13.887 | 41.119 | 110.35E-3
150.00E-3 | 50.8 | 92.000E-3 | 143.71 | 147.1 | 13.78 | 40.832 | 110.12E-3
150.00E-3 | 50.9 | 91.000E-3 | 143.36 | 146.75 | 13.675 | 40.549 | 109.86E-3
150.00E-3 | 51 | 90.000E-3 | 143.01 | 146.39 | 13.572 | 40.271 | 109.56E-3
150.00E-3 | 51.1 | 89.000E-3 | 142.65 | 146.03 | 13.47 | 39.994 | 109.25E-3
150.00E-3 | 51.2 | 88.000E-3 | 142.3 | 145.67 | 13.368 | 39.717 | 108.95E-3
150.00E-3 | 51.3 | 87.000E-3 | 141.95 | 145.3 | 13.266 | 39.441 | 108.64E-3
150.00E-3 | 51.4 | 86.000E-3 | 141.59 | 144.94 | 13.165 | 39.165 | 108.33E-3
150.00E-3 | 51.5 | 85.000E-3 | 141.23 | 144.58 | 13.064 | 38.89 | 107.96E-3
150.00E-3 | 51.6 | 84.000E-3 | 140.88 | 144.21 | 12.963 | 38.615 | 107.54E-3
150.00E-3 | 51.7 | 83.000E-3 | 140.53 | 143.85 | 12.863 | 38.34 | 107.10E-3
150.00E-3 | 51.8 | 82.000E-3 | 140.17 | 143.48 | 12.763 | 38.065 | 106.61E-3
150.00E-3 | 51.9 | 81.000E-3 | 139.82 | 143.12 | 12.663 | 37.791 | 106.10E-3
150.00E-3 | 52 | 80.000E-3 | 139.47 | 142.75 | 12.563 | 37.517 | 105.55E-3
150.00E-3 | 52.1 | 79.000E-3 | 139.11 | 142.38 | 12.464 | 37.243 | 104.97E-3
150.00E-3 | 52.2 | 78.000E-3 | 138.76 | 142.01 | 12.364 | 36.97 | 104.35E-3
150.00E-3 | 52.3 | 77.000E-3 | 138.41 | 141.65 | 12.265 | 36.697 | 103.69E-3
150.00E-3 | 52.4 | 76.000E-3 | 138.05 | 141.28 | 12.167 | 36.424 | 103.00E-3
150.00E-3 | 52.5 | 75.000E-3 | 137.7 | 140.91 | 12.068 | 36.151 | 102.26E-3
150.00E-3 | 52.6 | 74.000E-3 | 137.35 | 140.53 | 11.97 | 35.879 | 101.51E-3
150.00E-3 | 52.7 | 73.000E-3 | 136.99 | 140.16 | 11.873 | 35.615 | 100.99E-3
150.00E-3 | 52.8 | 72.000E-3 | 136.64 | 139.79 | 11.778 | 35.352 | 100.48E-3
150.00E-3 | 52.9 | 71.000E-3 | 136.28 | 139.42 | 11.682 | 35.091 | 99.970E-3
150.00E-3 | 53 | 70.000E-3 | 135.93 | 139.05 | 11.588 | 34.831 | 99.467E-3
150.00E-3 | 53.1 | 69.000E-3 | 135.57 | 138.67 | 11.494 | 34.573 | 98.969E-3
150.00E-3 | 53.2 | 68.000E-3 | 135.22 | 138.3 | 11.401 | 34.316 | 98.474E-3
150.00E-3 | 53.3 | 67.000E-3 | 134.86 | 137.92 | 11.308 | 34.06 | 97.981E-3
150.00E-3 | 53.4 | 66.000E-3 | 134.51 | 137.55 | 11.216 | 33.806 | 97.488E-3
150.00E-3 | 53.5 | 65.000E-3 | 134.16 | 137.17 | 11.124 | 33.554 | 96.994E-3
150.00E-3 | 53.6 | 64.000E-3 | 133.81 | 136.8 | 11.033 | 33.303 | 96.499E-3
150.00E-3 | 53.7 | 63.000E-3 | 133.45 | 136.42 | 10.942 | 33.053 | 96.000E-3
150.00E-3 | 53.8 | 62.000E-3 | 133.1 | 136.05 | 10.852 | 32.804 | 95.496E-3
150.00E-3 | 53.9 | 61.000E-3 | 132.75 | 135.67 | 10.763 | 32.557 | 94.986E-3
150.00E-3 | 54 | 60.000E-3 | 132.4 | 135.3 | 10.674 | 32.311 | 94.468E-3
150.00E-3 | 54.1 | 59.000E-3 | 132.05 | 134.92 | 10.586 | 32.066 | 93.941E-3
150.00E-3 | 54.2 | 58.000E-3 | 131.7 | 134.54 | 10.498 | 31.822 | 93.404E-3
150.00E-3 | 54.3 | 57.000E-3 | 131.35 | 134.16 | 10.412 | 31.58 | 92.855E-3
150.00E-3 | 54.4 | 56.000E-3 | 131 | 133.79 | 10.325 | 31.338 | 92.296E-3
150.00E-3 | 54.5 | 55.000E-3 | 130.64 | 133.41 | 10.239 | 31.098 | 91.725E-3
150.00E-3 | 54.6 | 54.000E-3 | 130.29 | 133.03 | 10.153 | 30.858 | 91.138E-3
150.00E-3 | 54.7 | 53.000E-3 | 129.94 | 132.66 | 10.068 | 30.62 | 90.534E-3
150.00E-3 | 54.8 | 52.000E-3 | 129.59 | 132.28 | 9.984 | 30.382 | 89.911E-3
150.00E-3 | 54.9 | 51.000E-3 | 129.24 | 131.9 | 9.9 | 30.146 | 89.267E-3
150.00E-3 | 55 | 50.000E-3 | 128.89 | 131.52 | 9.817 | 29.913 | 88.680E-3
150.00E-3 | 55.1 | 49.000E-3 | 128.53 | 131.15 | 9.735 | 29.682 | 88.099E-3
150.00E-3 | 55.2 | 48.000E-3 | 128.18 | 130.77 | 9.653 | 29.453 | 87.518E-3
150.00E-3 | 55.3 | 47.000E-3 | 127.83 | 130.39 | 9.572 | 29.226 | 86.935E-3
150.00E-3 | 55.4 | 46.000E-3 | 127.48 | 130.02 | 9.492 | 29 | 86.348E-3
150.00E-3 | 55.5 | 45.000E-3 | 127.13 | 129.64 | 9.413 | 28.776 | 85.757E-3
150.00E-3 | 55.6 | 44.000E-3 | 126.78 | 129.27 | 9.334 | 28.554 | 85.158E-3
150.00E-3 | 55.7 | 43.000E-3 | 126.43 | 128.89 | 9.256 | 28.333 | 84.552E-3
150.00E-3 | 55.8 | 42.000E-3 | 126.08 | 128.51 | 9.179 | 28.114 | 83.935E-3
150.00E-3 | 55.9 | 41.000E-3 | 125.73 | 128.14 | 9.103 | 27.896 | 83.306E-3
150.00E-3 | 56 | 40.000E-3 | 125.38 | 127.77 | 9.028 | 27.68 | 82.663E-3
150.00E-3 | 56.1 | 39.000E-3 | 125.03 | 127.39 | 8.953 | 27.466 | 82.054E-3
150.00E-3 | 56.2 | 38.000E-3 | 124.68 | 127.02 | 8.878 | 27.255 | 81.529E-3
150.00E-3 | 56.3 | 37.000E-3 | 124.33 | 126.65 | 8.803 | 27.045 | 81.008E-3
150.00E-3 | 56.4 | 36.000E-3 | 123.99 | 126.27 | 8.73 | 26.837 | 80.488E-3
150.00E-3 | 56.5 | 35.000E-3 | 123.64 | 125.9 | 8.657 | 26.631 | 79.969E-3
150.00E-3 | 56.6 | 34.000E-3 | 123.29 | 125.53 | 8.585 | 26.426 | 79.448E-3
150.00E-3 | 56.7 | 33.000E-3 | 122.94 | 125.16 | 8.514 | 26.223 | 78.922E-3
150.00E-3 | 56.8 | 32.000E-3 | 122.59 | 124.79 | 8.443 | 26.021 | 78.392E-3
150.00E-3 | 56.9 | 31.000E-3 | 122.25 | 124.42 | 8.373 | 25.821 | 77.854E-3
150.00E-3 | 57 | 30.000E-3 | 121.9 | 124.05 | 8.304 | 25.622 | 77.306E-3
150.00E-3 | 57.1 | 29.000E-3 | 121.55 | 123.68 | 8.235 | 25.424 | 76.747E-3
150.00E-3 | 57.2 | 28.000E-3 | 121.2 | 123.31 | 8.168 | 25.228 | 76.175E-3
150.00E-3 | 57.3 | 27.000E-3 | 120.86 | 122.94 | 8.101 | 25.034 | 75.589E-3
150.00E-3 | 57.4 | 26.001E-3 | 120.51 | 122.57 | 8.035 | 24.84 | 74.993E-3
150.00E-3 | 57.5 | 25.008E-3 | 120.16 | 122.21 | 7.968 | 24.647 | 74.412E-3
150.00E-3 | 57.6 | 24.015E-3 | 119.82 | 121.84 | 7.902 | 24.455 | 73.816E-3
150.00E-3 | 57.7 | 23.024E-3 | 119.47 | 121.48 | 7.837 | 24.264 | 73.204E-3
150.00E-3 | 57.8 | 22.033E-3 | 119.12 | 121.11 | 7.772 | 24.073 | 72.572E-3
150.00E-3 | 57.9 | 21.043E-3 | 118.78 | 120.75 | 7.708 | 23.884 | 71.919E-3
150.00E-3 | 58 | 20.054E-3 | 118.43 | 120.39 | 7.645 | 23.696 | 71.243E-3
150.00E-3 | 58.1 | 19.085E-3 | 118.08 | 120.03 | 7.582 | 23.511 | 70.618E-3
150.00E-3 | 58.2 | 18.136E-3 | 117.74 | 119.66 | 7.52 | 23.328 | 70.036E-3
150.00E-3 | 58.3 | 17.196E-3 | 117.4 | 119.3 | 7.459 | 23.147 | 69.459E-3
150.00E-3 | 58.4 | 16.266E-3 | 117.06 | 118.94 | 7.398 | 22.967 | 68.886E-3
150.00E-3 | 58.5 | 15.364E-3 | 116.72 | 118.58 | 7.337 | 22.788 | 68.315E-3
150.00E-3 | 58.6 | 14.479E-3 | 116.38 | 118.22 | 7.277 | 22.611 | 67.745E-3
150.00E-3 | 58.7 | 13.611E-3 | 116.04 | 117.87 | 7.217 | 22.434 | 67.173E-3
150.00E-3 | 58.8 | 12.766E-3 | 115.7 | 117.51 | 7.159 | 22.26 | 66.607E-3
150.00E-3 | 58.9 | 11.946E-3 | 115.37 | 117.15 | 7.101 | 22.087 | 66.054E-3
150.00E-3 | 59 | 11.150E-3 | 115.03 | 116.8 | 7.044 | 21.916 | 65.502E-3
150.00E-3 | 59.1 | 10.377E-3 | 114.69 | 116.45 | 6.987 | 21.747 | 64.958E-3
150.00E-3 | 59.2 | 9.6326E-3 | 114.36 | 116.1 | 6.931 | 21.58 | 64.430E-3
150.00E-3 | 59.3 | 8.9137E-3 | 114.02 | 115.75 | 6.876 | 21.414 | 63.909E-3
150.00E-3 | 59.4 | 8.2211E-3 | 113.69 | 115.4 | 6.822 | 21.25 | 63.402E-3
150.00E-3 | 59.5 | 7.5598E-3 | 113.36 | 115.06 | 6.768 | 21.088 | 62.953E-3
150.00E-3 | 59.6 | 6.9268E-3 | 113.03 | 114.71 | 6.714 | 20.928 | 62.533E-3
150.00E-3 | 59.7 | 6.3223E-3 | 112.7 | 114.37 | 6.662 | 20.77 | 62.143E-3
150.00E-3 | 59.8 | 5.7480E-3 | 112.37 | 114.02 | 6.609 | 20.612 | 61.724E-3
150.00E-3 | 59.9 | 5.2030E-3 | 112.04 | 113.68 | 6.558 | 20.454 | 61.301E-3
150.00E-3 | 60 | 4.6874E-3 | 111.72 | 113.34 | 6.506 | 20.298 | 60.875E-3