## Sheet1
LOAD (N) | Time (s) | V(V) | HWT(°C) | AMT(°C) | AMD (%) | AMS（MPa） | AMF(N)
20.000E-3 | 0 | 4.6881E-3 | 20 | 20 | 0.145 | 350.41E-3 | 92.711E-3
20.000E-3 | 100.00E-3 | 5.2017E-3 | 20.001 | 20 | 0.145 | 350.40E-3 | 92.711E-3
20.000E-3 | 200.00E-3 | 5.7474E-3 | 20.002 | 20.001 | 0.145 | 350.40E-3 | 92.711E-3
20.000E-3 | 300.00E-3 | 6.3233E-3 | 20.002 | 20.002 | 0.145 | 350.40E-3 | 92.711E-3
20.000E-3 | 400.00E-3 | 6.9281E-3 | 20.004 | 20.002 | 0.145 | 350.40E-3 | 92.711E-3
20.000E-3 | 500.00E-3 | 7.5621E-3 | 20.005 | 20.004 | 0.145 | 350.39E-3 | 92.712E-3
20.000E-3 | 600.00E-3 | 8.2237E-3 | 20.006 | 20.005 | 0.145 | 350.39E-3 | 92.712E-3
20.000E-3 | 700.00E-3 | 8.9135E-3 | 20.008 | 20.007 | 0.145 | 350.38E-3 | 92.713E-3
20.000E-3 | 800.00E-3 | 9.6316E-3 | 20.01 | 20.008 | 0.145 | 350.38E-3 | 92.713E-3
20.000E-3 | 900.00E-3 | 10.378E-3 | 20.013 | 20.011 | 0.145 | 350.37E-3 | 92.714E-3
20.000E-3 | 1 | 11.152E-3 | 20.016 | 20.013 | 0.145 | 350.36E-3 | 92.715E-3
20.000E-3 | 1.1 | 11.944E-3 | 20.019 | 20.016 | 0.145 | 350.36E-3 | 92.716E-3
20.000E-3 | 1.2 | 12.761E-3 | 20.023 | 20.019 | 0.145 | 350.34E-3 | 92.717E-3
20.000E-3 | 1.3 | 13.603E-3 | 20.028 | 20.023 | 0.145 | 350.33E-3 | 92.718E-3
20.000E-3 | 1.4 | 14.469E-3 | 20.032 | 20.027 | 0.145 | 350.32E-3 | 92.720E-3
20.000E-3 | 1.5 | 15.359E-3 | 20.038 | 20.032 | 0.145 | 350.30E-3 | 92.721E-3
20.000E-3 | 1.6 | 16.259E-3 | 20.044 | 20.038 | 0.145 | 350.29E-3 | 92.723E-3
20.000E-3 | 1.7 | 17.177E-3 | 20.052 | 20.044 | 0.145 | 350.27E-3 | 92.725E-3
20.000E-3 | 1.8 | 18.115E-3 | 20.059 | 20.051 | 0.145 | 350.25E-3 | 92.727E-3
20.000E-3 | 1.9 | 19.073E-3 | 20.068 | 20.058 | 0.145 | 350.22E-3 | 92.730E-3
20.000E-3 | 2 | 20.047E-3 | 20.077 | 20.067 | 0.145 | 350.20E-3 | 92.733E-3
20.000E-3 | 2.1 | 21.016E-3 | 20.088 | 20.076 | 0.145 | 350.17E-3 | 92.736E-3
20.000E-3 | 2.2 | 21.997E-3 | 20.099 | 20.086 | 0.145 | 350.14E-3 | 92.739E-3
20.000E-3 | 2.3 | 22.988E-3 | 20.112 | 20.098 | 0.145 | 350.10E-3 | 92.743E-3
20.000E-3 | 2.4 | 23.990E-3 | 20.125 | 20.11 | 0.145 | 350.06E-3 | 92.747E-3
20.000E-3 | 2.5 | 24.999E-3 | 20.139 | 20.123 | 0.145 | 350.03E-3 | 92.752E-3
20.000E-3 | 2.6 | 25.996E-3 | 20.155 | 20.137 | 0.145 | 349.98E-3 | 92.757E-3
20.000E-3 | 2.7 | 26.995E-3 | 20.172 | 20.152 | 0.144 | 349.93E-3 | 92.762E-3
20.000E-3 | 2.8 | 27.995E-3 | 20.19 | 20.169 | 0.144 | 349.88E-3 | 92.767E-3
20.000E-3 | 2.9 | 28.999E-3 | 20.209 | 20.186 | 0.144 | 349.83E-3 | 92.773E-3
20.000E-3 | 3 | 30.000E-3 | 20.233 | 20.209 | 0.144 | 349.76E-3 | 92.781E-3
20.000E-3 | 3.1 | 31.000E-3 | 20.259 | 20.233 | 0.144 | 349.68E-3 | 92.789E-3
20.000E-3 | 3.2 | 32.000E-3 | 20.286 | 20.258 | 0.144 | 349.61E-3 | 92.798E-3
20.000E-3 | 3.3 | 33.000E-3 | 20.312 | 20.283 | 0.144 | 349.53E-3 | 92.806E-3
20.000E-3 | 3.4 | 34.000E-3 | 20.342 | 20.31 | 0.144 | 349.45E-3 | 92.816E-3
20.000E-3 | 3.5 | 35.000E-3 | 20.383 | 20.35 | 0.144 | 349.33E-3 | 92.829E-3
20.000E-3 | 3.6 | 36.000E-3 | 20.424 | 20.389 | 0.144 | 349.20E-3 | 92.843E-3
20.000E-3 | 3.7 | 37.000E-3 | 20.465 | 20.428 | 0.144 | 349.08E-3 | 92.856E-3
20.000E-3 | 3.8 | 38.000E-3 | 20.507 | 20.467 | 0.144 | 348.96E-3 | 92.870E-3
20.000E-3 | 3.9 | 39.000E-3 | 20.548 | 20.506 | 0.144 | 348.84E-3 | 92.883E-3
20.000E-3 | 4 | 40.000E-3 | 20.589 | 20.546 | 0.144 | 348.72E-3 | 92.896E-3
20.000E-3 | 4.1 | 41.000E-3 | 20.631 | 20.585 | 0.144 | 348.60E-3 | 92.910E-3
20.000E-3 | 4.2 | 42.000E-3 | 20.672 | 20.624 | 0.144 | 348.48E-3 | 92.923E-3
20.000E-3 | 4.3 | 43.000E-3 | 20.718 | 20.668 | 0.144 | 348.34E-3 | 92.938E-3
20.000E-3 | 4.4 | 44.000E-3 | 20.777 | 20.725 | 0.143 | 348.17E-3 | 92.958E-3
20.000E-3 | 4.5 | 45.000E-3 | 20.837 | 20.782 | 0.143 | 347.99E-3 | 92.978E-3
20.000E-3 | 4.6 | 46.000E-3 | 20.896 | 20.839 | 0.143 | 347.81E-3 | 92.997E-3
20.000E-3 | 4.7 | 47.000E-3 | 20.956 | 20.896 | 0.143 | 347.64E-3 | 93.017E-3
20.000E-3 | 4.8 | 48.000E-3 | 21.015 | 20.953 | 0.143 | 347.46E-3 | 93.036E-3
20.000E-3 | 4.9 | 49.000E-3 | 21.075 | 21.01 | 0.143 | 347.29E-3 | 93.056E-3
20.000E-3 | 5 | 50.000E-3 | 21.134 | 21.067 | 0.143 | 347.11E-3 | 93.075E-3
20.000E-3 | 5.1 | 51.000E-3 | 21.194 | 21.124 | 0.143 | 346.93E-3 | 93.095E-3
20.000E-3 | 5.2 | 52.000E-3 | 21.26 | 21.187 | 0.143 | 346.74E-3 | 93.117E-3
20.000E-3 | 5.3 | 53.000E-3 | 21.34 | 21.265 | 0.142 | 346.51E-3 | 93.144E-3
20.000E-3 | 5.4 | 54.000E-3 | 21.421 | 21.343 | 0.142 | 346.28E-3 | 93.171E-3
20.000E-3 | 5.5 | 55.000E-3 | 21.502 | 21.42 | 0.142 | 346.05E-3 | 93.198E-3
20.000E-3 | 5.6 | 56.000E-3 | 21.582 | 21.498 | 0.142 | 345.82E-3 | 93.225E-3
20.000E-3 | 5.7 | 57.000E-3 | 21.663 | 21.576 | 0.142 | 345.59E-3 | 93.252E-3
20.000E-3 | 5.8 | 58.000E-3 | 21.743 | 21.654 | 0.142 | 345.36E-3 | 93.279E-3
20.000E-3 | 5.9 | 59.000E-3 | 21.824 | 21.731 | 0.142 | 345.13E-3 | 93.306E-3
20.000E-3 | 6 | 60.000E-3 | 21.905 | 21.809 | 0.141 | 344.90E-3 | 93.333E-3
20.000E-3 | 6.1 | 61.000E-3 | 21.989 | 21.89 | 0.141 | 344.66E-3 | 93.361E-3
20.000E-3 | 6.2 | 62.000E-3 | 22.082 | 21.98 | 0.141 | 344.40E-3 | 93.392E-3
20.000E-3 | 6.3 | 63.000E-3 | 22.177 | 22.072 | 0.141 | 344.13E-3 | 93.425E-3
20.000E-3 | 6.4 | 64.000E-3 | 22.274 | 22.166 | 0.141 | 343.86E-3 | 93.458E-3
20.000E-3 | 6.5 | 65.000E-3 | 22.374 | 22.263 | 0.141 | 343.59E-3 | 93.491E-3
20.000E-3 | 6.6 | 66.000E-3 | 22.476 | 22.361 | 0.14 | 343.30E-3 | 93.526E-3
20.000E-3 | 6.7 | 67.000E-3 | 22.58 | 22.462 | 0.14 | 343.02E-3 | 93.561E-3
20.000E-3 | 6.8 | 68.000E-3 | 22.687 | 22.565 | 0.14 | 342.72E-3 | 93.597E-3
20.000E-3 | 6.9 | 69.000E-3 | 22.795 | 22.67 | 0.14 | 342.42E-3 | 93.634E-3
20.000E-3 | 7 | 70.000E-3 | 22.907 | 22.778 | 0.14 | 342.12E-3 | 93.672E-3
20.000E-3 | 7.1 | 71.000E-3 | 23.02 | 22.888 | 0.14 | 341.80E-3 | 93.711E-3
20.000E-3 | 7.2 | 72.000E-3 | 23.135 | 23 | 0.139 | 341.49E-3 | 93.750E-3
20.000E-3 | 7.3 | 73.000E-3 | 23.253 | 23.114 | 0.139 | 341.17E-3 | 93.790E-3
20.000E-3 | 7.4 | 74.000E-3 | 23.373 | 23.231 | 0.139 | 340.84E-3 | 93.831E-3
20.000E-3 | 7.5 | 75.000E-3 | 23.496 | 23.349 | 0.139 | 340.51E-3 | 93.873E-3
20.000E-3 | 7.6 | 76.000E-3 | 23.621 | 23.47 | 0.138 | 340.18E-3 | 93.916E-3
20.000E-3 | 7.7 | 77.000E-3 | 23.748 | 23.593 | 0.138 | 339.85E-3 | 93.960E-3
20.000E-3 | 7.8 | 78.000E-3 | 23.877 | 23.719 | 0.138 | 339.51E-3 | 94.004E-3
20.000E-3 | 7.9 | 79.000E-3 | 24.012 | 23.85 | 0.138 | 339.16E-3 | 94.051E-3
20.000E-3 | 8 | 80.000E-3 | 24.155 | 23.989 | 0.138 | 338.78E-3 | 94.101E-3
20.000E-3 | 8.1 | 81.000E-3 | 24.301 | 24.131 | 0.137 | 338.40E-3 | 94.151E-3
20.000E-3 | 8.2 | 82.000E-3 | 24.45 | 24.276 | 0.137 | 338.01E-3 | 94.203E-3
20.000E-3 | 8.3 | 83.000E-3 | 24.602 | 24.425 | 0.137 | 337.61E-3 | 94.256E-3
20.000E-3 | 8.4 | 84.000E-3 | 24.757 | 24.576 | 0.136 | 337.20E-3 | 94.310E-3
20.000E-3 | 8.5 | 85.000E-3 | 24.916 | 24.731 | 0.136 | 336.78E-3 | 94.364E-3
20.000E-3 | 8.6 | 86.000E-3 | 25.078 | 24.888 | 0.136 | 336.35E-3 | 94.420E-3
20.000E-3 | 8.7 | 87.000E-3 | 25.243 | 25.049 | 0.136 | 335.91E-3 | 94.477E-3
20.000E-3 | 8.8 | 88.000E-3 | 25.411 | 25.213 | 0.135 | 335.46E-3 | 94.535E-3
20.000E-3 | 8.9 | 89.000E-3 | 25.582 | 25.38 | 0.135 | 335.01E-3 | 94.594E-3
20.000E-3 | 9 | 90.000E-3 | 25.756 | 25.55 | 0.135 | 334.54E-3 | 94.654E-3
20.000E-3 | 9.1 | 91.000E-3 | 25.934 | 25.723 | 0.134 | 334.07E-3 | 94.715E-3
20.000E-3 | 9.2 | 92.000E-3 | 26.115 | 25.9 | 0.134 | 333.59E-3 | 94.777E-3
20.000E-3 | 9.3 | 93.000E-3 | 26.299 | 26.079 | 0.134 | 333.10E-3 | 94.840E-3
20.000E-3 | 9.4 | 94.000E-3 | 26.486 | 26.262 | 0.133 | 332.59E-3 | 94.904E-3
20.000E-3 | 9.5 | 95.000E-3 | 26.676 | 26.448 | 0.133 | 332.09E-3 | 94.969E-3
20.000E-3 | 9.6 | 96.000E-3 | 26.869 | 26.637 | 0.133 | 331.57E-3 | 95.036E-3
20.000E-3 | 9.7 | 97.000E-3 | 27.066 | 26.829 | 0.132 | 331.06E-3 | 95.104E-3
20.000E-3 | 9.8 | 98.000E-3 | 27.266 | 27.024 | 0.132 | 330.54E-3 | 95.173E-3
20.000E-3 | 9.9 | 99.000E-3 | 27.469 | 27.223 | 0.132 | 330.02E-3 | 95.243E-3
20.000E-3 | 10 | 100.00E-3 | 27.675 | 27.424 | 0.131 | 329.49E-3 | 95.315E-3
20.000E-3 | 10.1 | 101.00E-3 | 27.884 | 27.629 | 0.131 | 328.95E-3 | 95.388E-3
20.000E-3 | 10.2 | 102.00E-3 | 28.1 | 27.841 | 0.131 | 328.39E-3 | 95.463E-3
20.000E-3 | 10.3 | 103.00E-3 | 28.322 | 28.058 | 0.13 | 327.80E-3 | 95.539E-3
20.000E-3 | 10.4 | 104.00E-3 | 28.548 | 28.279 | 0.13 | 327.19E-3 | 95.617E-3
20.000E-3 | 10.5 | 105.00E-3 | 28.777 | 28.504 | 0.129 | 326.58E-3 | 95.696E-3
20.000E-3 | 10.6 | 106.00E-3 | 29.011 | 28.733 | 0.129 | 325.96E-3 | 95.776E-3
20.000E-3 | 10.7 | 107.00E-3 | 29.247 | 28.965 | 0.128 | 325.32E-3 | 95.857E-3
20.000E-3 | 10.8 | 108.00E-3 | 29.488 | 29.2 | 0.128 | 324.67E-3 | 95.939E-3
20.000E-3 | 10.9 | 109.00E-3 | 29.732 | 29.44 | 0.128 | 324.02E-3 | 96.023E-3
20.000E-3 | 11 | 110.00E-3 | 29.98 | 29.683 | 0.127 | 323.37E-3 | 96.108E-3
20.000E-3 | 11.1 | 111.00E-3 | 30.231 | 29.93 | 0.127 | 322.81E-3 | 96.199E-3
20.000E-3 | 11.2 | 112.00E-3 | 30.486 | 30.18 | 0.126 | 322.46E-3 | 96.301E-3
20.000E-3 | 11.3 | 113.00E-3 | 30.745 | 30.434 | 0.126 | 322.45E-3 | 96.422E-3
20.000E-3 | 11.4 | 114.00E-3 | 31.007 | 30.692 | 0.125 | 322.91E-3 | 96.569E-3
20.000E-3 | 11.5 | 115.00E-3 | 31.274 | 30.953 | 0.125 | 323.88E-3 | 96.749E-3
20.000E-3 | 11.6 | 116.00E-3 | 31.543 | 31.218 | 0.124 | 325.04E-3 | 96.947E-3
20.000E-3 | 11.7 | 117.00E-3 | 31.817 | 31.486 | 0.124 | 325.04E-3 | 97.135E-3
20.000E-3 | 11.8 | 118.00E-3 | 32.094 | 31.759 | 0.123 | 317.96E-3 | 96.831E-3
20.000E-3 | 11.9 | 119.00E-3 | 32.375 | 32.035 | 0.123 | 317.87E-3 | 96.928E-3
20.000E-3 | 12 | 120.00E-3 | 32.66 | 32.314 | 0.122 | 322.25E-3 | 97.388E-3
20.000E-3 | 12.1 | 121.00E-3 | 32.948 | 32.597 | 0.122 | 319.41E-3 | 97.372E-3
20.000E-3 | 12.2 | 122.00E-3 | 33.239 | 32.884 | 0.121 | 316.63E-3 | 97.356E-3
20.000E-3 | 12.3 | 123.00E-3 | 33.535 | 33.175 | 0.121 | 314.37E-3 | 97.367E-3
20.000E-3 | 12.4 | 124.00E-3 | 33.834 | 33.469 | 0.12 | 312.62E-3 | 97.411E-3
20.000E-3 | 12.5 | 125.00E-3 | 34.14 | 33.771 | 0.12 | 309.91E-3 | 97.375E-3
20.000E-3 | 12.6 | 126.00E-3 | 34.452 | 34.078 | 0.119 | 307.06E-3 | 97.326E-3
20.000E-3 | 12.7 | 127.00E-3 | 34.767 | 34.389 | 0.119 | 304.27E-3 | 97.279E-3
20.000E-3 | 12.8 | 128.00E-3 | 35.087 | 34.703 | 0.118 | 301.45E-3 | 97.230E-3
20.000E-3 | 12.9 | 129.00E-3 | 35.411 | 35.022 | 0.117 | 298.54E-3 | 97.175E-3
20.000E-3 | 13 | 130.00E-3 | 35.738 | 35.345 | 0.117 | 295.49E-3 | 97.112E-3
20.000E-3 | 13.1 | 131.00E-3 | 36.07 | 35.673 | 0.116 | 292.27E-3 | 97.037E-3
20.000E-3 | 13.2 | 132.00E-3 | 36.406 | 36.004 | 0.116 | 288.88E-3 | 96.952E-3
20.000E-3 | 13.3 | 133.00E-3 | 36.746 | 36.339 | 0.115 | 285.33E-3 | 96.860E-3
20.000E-3 | 13.4 | 134.00E-3 | 37.09 | 36.678 | 0.114 | 281.68E-3 | 96.766E-3
20.000E-3 | 13.5 | 135.00E-3 | 37.438 | 37.022 | 0.114 | 277.96E-3 | 96.672E-3
20.000E-3 | 13.6 | 136.00E-3 | 37.791 | 37.369 | 0.113 | 274.23E-3 | 96.577E-3
20.000E-3 | 13.7 | 137.00E-3 | 38.147 | 37.72 | 0.112 | 270.57E-3 | 96.481E-3
20.000E-3 | 13.8 | 138.00E-3 | 38.507 | 38.076 | 0.112 | 267.10E-3 | 96.387E-3
20.000E-3 | 13.9 | 139.00E-3 | 38.872 | 38.436 | 0.111 | 263.98E-3 | 96.300E-3
20.000E-3 | 14 | 140.00E-3 | 39.24 | 38.799 | 0.11 | 261.41E-3 | 96.227E-3
20.000E-3 | 14.1 | 141.00E-3 | 39.613 | 39.167 | 0.11 | 259.61E-3 | 96.176E-3
20.000E-3 | 14.2 | 142.00E-3 | 39.99 | 39.539 | 0.109 | 258.85E-3 | 96.159E-3
20.000E-3 | 14.3 | 143.00E-3 | 40.37 | 39.915 | 0.108 | 259.44E-3 | 96.187E-3
20.000E-3 | 14.4 | 144.00E-3 | 40.755 | 40.295 | 0.108 | 261.71E-3 | 96.275E-3
20.000E-3 | 14.5 | 145.00E-3 | 41.144 | 40.679 | 0.107 | 266.04E-3 | 96.441E-3
20.000E-3 | 14.6 | 146.00E-3 | 41.537 | 41.067 | 0.106 | 272.81E-3 | 96.701E-3
20.000E-3 | 14.7 | 147.00E-3 | 41.934 | 41.459 | 0.106 | 282.46E-3 | 97.076E-3
20.000E-3 | 14.8 | 148.00E-3 | 42.338 | 41.858 | 0.105 | 233.66E-3 | 94.326E-3
20.000E-3 | 14.9 | 149.00E-3 | 42.745 | 42.26 | 0.104 | 183.14E-3 | 91.439E-3
20.000E-3 | 15 | 150.00E-3 | 43.157 | 42.667 | 0.103 | 132.64E-3 | 88.505E-3
20.000E-3 | 15.1 | 151.00E-3 | 43.573 | 43.078 | 0.102 | 82.908E-3 | 85.561E-3
20.000E-3 | 15.2 | 152.00E-3 | 43.994 | 43.494 | 0.101 | 34.715E-3 | 82.645E-3
20.000E-3 | 15.3 | 153.00E-3 | 44.419 | 43.913 | 0.1 | -0.011164 | 79.797E-3
20.000E-3 | 15.4 | 154.00E-3 | 44.848 | 44.337 | 0.1 | -0.053946 | 77.055E-3
20.000E-3 | 15.5 | 155.00E-3 | 45.281 | 44.766 | 0.099 | -0.092858 | 74.459E-3
20.000E-3 | 15.6 | 156.00E-3 | 45.718 | 45.198 | 0.098 | -0.12714 | 72.047E-3
20.000E-3 | 15.7 | 157.00E-3 | 46.16 | 45.635 | 0.097 | -0.15608 | 69.857E-3
20.000E-3 | 15.8 | 158.00E-3 | 46.606 | 46.076 | 0.096 | -0.17898 | 67.925E-3
20.000E-3 | 15.9 | 159.00E-3 | 47.057 | 46.521 | 0.095 | -0.19523 | 66.281E-3
20.000E-3 | 16 | 160.00E-3 | 47.511 | 46.97 | 0.094 | -0.20427 | 64.957E-3
20.000E-3 | 16.1 | 161.00E-3 | 47.97 | 47.424 | 0.093 | -0.20562 | 63.976E-3
20.000E-3 | 16.2 | 162.00E-3 | 48.433 | 47.882 | 0.092 | -0.19889 | 63.360E-3
20.000E-3 | 16.3 | 163.00E-3 | 48.901 | 48.344 | 0.091 | -0.1838 | 63.125E-3
20.000E-3 | 16.4 | 164.00E-3 | 49.372 | 48.81 | 0.09 | -0.16019 | 63.280E-3
20.000E-3 | 16.5 | 165.00E-3 | 49.848 | 49.281 | 0.089 | -0.12798 | 63.830E-3
20.000E-3 | 16.6 | 166.00E-3 | 50.328 | 49.756 | 0.088 | -0.087255 | 64.772E-3
20.000E-3 | 16.7 | 167.00E-3 | 50.813 | 50.235 | 0.087 | -0.038198 | 66.098E-3
20.000E-3 | 16.8 | 168.00E-3 | 51.302 | 50.719 | 0.086 | 18.871E-3 | 67.792E-3
20.000E-3 | 16.9 | 169.00E-3 | 51.795 | 51.206 | 0.085 | 83.507E-3 | 69.834E-3
20.000E-3 | 17 | 170.00E-3 | 52.292 | 51.697 | 0.084 | 140.01E-3 | 71.320E-3
20.000E-3 | 17.1 | 171.00E-3 | 52.793 | 52.184 | 0.082 | 116.94E-3 | 68.109E-3
20.000E-3 | 17.2 | 172.00E-3 | 53.299 | 52.674 | 0.08 | 98.113E-3 | 65.044E-3
20.000E-3 | 17.3 | 173.00E-3 | 53.809 | 53.168 | 0.078 | 83.702E-3 | 62.139E-3
20.000E-3 | 17.4 | 174.00E-3 | 54.323 | 53.665 | 0.076 | 73.784E-3 | 59.401E-3
20.000E-3 | 17.5 | 175.00E-3 | 54.842 | 54.166 | 0.074 | 68.357E-3 | 56.833E-3
20.000E-3 | 17.6 | 176.00E-3 | 55.364 | 54.67 | 0.072 | 67.359E-3 | 54.436E-3
20.000E-3 | 17.7 | 177.00E-3 | 55.891 | 55.178 | 0.07 | 70.693E-3 | 52.205E-3
20.000E-3 | 17.8 | 178.00E-3 | 56.422 | 55.689 | 0.068 | 78.284E-3 | 50.134E-3
20.000E-3 | 17.9 | 179.00E-3 | 56.958 | 56.204 | 0.067 | 90.078E-3 | 48.213E-3
20.000E-3 | 18 | 180.00E-3 | 57.498 | 56.722 | 0.065 | 106.06E-3 | 46.433E-3
20.000E-3 | 18.1 | 181.00E-3 | 58.042 | 57.244 | 0.064 | 126.72E-3 | 44.781E-3
20.000E-3 | 18.2 | 182.00E-3 | 58.59 | 57.769 | 0.064 | 153.59E-3 | 43.245E-3
20.000E-3 | 18.3 | 183.00E-3 | 59.142 | 58.298 | 0.066 | 189.62E-3 | 41.817E-3
20.000E-3 | 18.4 | 184.00E-3 | 59.699 | 58.83 | 0.07 | 237.18E-3 | 40.489E-3
20.000E-3 | 18.5 | 185.00E-3 | 60.26 | 59.366 | 0.079 | 298.88E-3 | 39.253E-3
20.000E-3 | 18.6 | 186.00E-3 | 60.825 | 59.905 | 0.097 | 374.51E-3 | 38.109E-3
20.000E-3 | 18.7 | 187.00E-3 | 61.395 | 60.447 | 0.125 | 465.78E-3 | 37.050E-3
20.000E-3 | 18.8 | 188.00E-3 | 61.969 | 60.993 | 0.163 | 591.77E-3 | 36.084E-3
20.000E-3 | 18.9 | 189.00E-3 | 62.547 | 61.543 | 0.206 | 784.29E-3 | 35.210E-3
20.000E-3 | 19 | 190.00E-3 | 63.129 | 62.096 | 0.253 | 977.90E-3 | 34.446E-3
20.000E-3 | 19.1 | 191.00E-3 | 63.716 | 62.652 | 0.303 | 1.1625 | 33.790E-3
20.000E-3 | 19.2 | 192.00E-3 | 64.306 | 63.212 | 0.355 | 1.3384 | 33.250E-3
20.000E-3 | 19.3 | 193.00E-3 | 64.901 | 63.776 | 0.409 | 1.507 | 32.835E-3
20.000E-3 | 19.4 | 194.00E-3 | 65.501 | 64.343 | 0.465 | 1.6707 | 32.549E-3
20.000E-3 | 19.5 | 195.00E-3 | 66.104 | 64.913 | 0.522 | 1.8316 | 32.397E-3
20.000E-3 | 19.6 | 196.00E-3 | 66.712 | 65.487 | 0.581 | 1.9924 | 32.380E-3
20.000E-3 | 19.7 | 197.00E-3 | 67.324 | 66.064 | 0.641 | 2.1555 | 32.493E-3
20.000E-3 | 19.8 | 198.00E-3 | 67.941 | 66.645 | 0.703 | 2.323 | 32.719E-3
20.000E-3 | 19.9 | 199.00E-3 | 68.561 | 67.229 | 0.766 | 2.4967 | 33.033E-3
20.000E-3 | 20 | 200.00E-3 | 69.186 | 67.817 | 0.831 | 2.678 | 33.393E-3
20.000E-3 | 20.1 | 201.00E-3 | 69.815 | 68.408 | 0.897 | 2.8675 | 33.743E-3
20.000E-3 | 20.2 | 202.00E-3 | 70.448 | 69.003 | 0.965 | 3.0647 | 34.009E-3
20.000E-3 | 20.3 | 203.00E-3 | 71.085 | 69.601 | 1.034 | 3.2682 | 34.110E-3
20.000E-3 | 20.4 | 204.00E-3 | 71.726 | 70.203 | 1.104 | 3.4761 | 33.996E-3
20.000E-3 | 20.5 | 205.00E-3 | 72.372 | 70.808 | 1.176 | 3.6863 | 33.677E-3
20.000E-3 | 20.6 | 206.00E-3 | 73.021 | 71.417 | 1.249 | 3.8977 | 33.188E-3
20.000E-3 | 20.7 | 207.00E-3 | 73.675 | 72.029 | 1.324 | 4.11 | 32.549E-3
20.000E-3 | 20.8 | 208.00E-3 | 74.333 | 72.645 | 1.4 | 4.3232 | 31.752E-3
20.000E-3 | 20.9 | 209.00E-3 | 74.996 | 73.264 | 1.477 | 4.5372 | 30.798E-3
20.000E-3 | 21 | 210.00E-3 | 75.662 | 73.886 | 1.556 | 4.7521 | 29.691E-3
20.000E-3 | 21.1 | 211.00E-3 | 76.333 | 74.512 | 1.636 | 4.9678 | 28.433E-3
20.000E-3 | 21.2 | 212.00E-3 | 77.008 | 75.142 | 1.717 | 5.1844 | 27.018E-3
20.000E-3 | 21.3 | 213.00E-3 | 77.687 | 75.775 | 1.8 | 5.4018 | 25.442E-3
20.000E-3 | 21.4 | 214.00E-3 | 78.371 | 76.411 | 1.884 | 5.6201 | 23.706E-3
20.000E-3 | 21.5 | 215.00E-3 | 79.059 | 77.051 | 1.969 | 5.8392 | 21.807E-3
20.000E-3 | 21.6 | 216.00E-3 | 79.754 | 77.694 | 2.049 | 6.0601 | 21.076E-3
20.000E-3 | 21.7 | 217.00E-3 | 80.444 | 78.34 | 2.123 | 6.283 | 21.651E-3
20.000E-3 | 21.8 | 218.00E-3 | 81.134 | 78.989 | 2.197 | 6.5065 | 22.181E-3
20.000E-3 | 21.9 | 219.00E-3 | 81.828 | 79.641 | 2.272 | 6.7307 | 22.667E-3
20.000E-3 | 22 | 220.00E-3 | 82.526 | 80.297 | 2.348 | 6.9556 | 23.106E-3
20.000E-3 | 22.1 | 221.00E-3 | 83.228 | 80.956 | 2.424 | 7.1811 | 23.498E-3
20.000E-3 | 22.2 | 222.00E-3 | 83.933 | 81.619 | 2.502 | 7.4072 | 23.842E-3
20.000E-3 | 22.3 | 223.00E-3 | 84.642 | 82.285 | 2.58 | 7.6339 | 24.138E-3
20.000E-3 | 22.4 | 224.00E-3 | 85.354 | 82.954 | 2.659 | 7.8612 | 24.385E-3
20.000E-3 | 22.5 | 225.00E-3 | 86.07 | 83.627 | 2.738 | 8.0889 | 24.583E-3
20.000E-3 | 22.6 | 226.00E-3 | 86.79 | 84.303 | 2.818 | 8.3172 | 24.732E-3
20.000E-3 | 22.7 | 227.00E-3 | 87.513 | 84.983 | 2.899 | 8.547 | 24.855E-3
20.000E-3 | 22.8 | 228.00E-3 | 88.233 | 85.67 | 2.98 | 8.7928 | 25.241E-3
20.000E-3 | 22.9 | 229.00E-3 | 88.955 | 86.361 | 3.061 | 9.0415 | 25.628E-3
20.000E-3 | 23 | 230.00E-3 | 89.679 | 87.055 | 3.143 | 9.2932 | 26.017E-3
20.000E-3 | 23.1 | 231.00E-3 | 90.406 | 87.754 | 3.226 | 9.5479 | 26.408E-3
20.000E-3 | 23.2 | 232.00E-3 | 91.136 | 88.457 | 3.309 | 9.8055 | 26.803E-3
20.000E-3 | 23.3 | 233.00E-3 | 91.868 | 89.163 | 3.392 | 10.066 | 27.203E-3
20.000E-3 | 23.4 | 234.00E-3 | 92.602 | 89.874 | 3.476 | 10.329 | 27.610E-3
20.000E-3 | 23.5 | 235.00E-3 | 93.339 | 90.588 | 3.561 | 10.596 | 28.025E-3
20.000E-3 | 23.6 | 236.00E-3 | 94.079 | 91.307 | 3.646 | 10.865 | 28.452E-3
20.000E-3 | 23.7 | 237.00E-3 | 94.82 | 92.03 | 3.732 | 11.137 | 28.893E-3
20.000E-3 | 23.8 | 238.00E-3 | 95.565 | 92.756 | 3.818 | 11.412 | 29.352E-3
20.000E-3 | 23.9 | 239.00E-3 | 96.311 | 93.487 | 3.905 | 11.69 | 29.832E-3
20.000E-3 | 24 | 240.00E-3 | 97.06 | 94.221 | 3.993 | 11.971 | 30.338E-3
20.000E-3 | 24.1 | 241.00E-3 | 97.811 | 94.96 | 4.081 | 12.255 | 30.874E-3
20.000E-3 | 24.2 | 242.00E-3 | 98.565 | 95.702 | 4.17 | 12.542 | 31.446E-3
20.000E-3 | 24.3 | 243.00E-3 | 99.321 | 96.449 | 4.259 | 12.832 | 32.059E-3
20.000E-3 | 24.4 | 244.00E-3 | 100.08 | 97.199 | 4.349 | 13.125 | 32.720E-3
20.000E-3 | 24.5 | 245.00E-3 | 100.84 | 97.953 | 4.439 | 13.422 | 33.434E-3
20.000E-3 | 24.6 | 246.00E-3 | 101.6 | 98.712 | 4.53 | 13.722 | 34.211E-3
20.000E-3 | 24.7 | 247.00E-3 | 102.37 | 99.474 | 4.621 | 14.025 | 35.057E-3
20.000E-3 | 24.8 | 248.00E-3 | 103.14 | 100.24 | 4.713 | 14.332 | 35.981E-3
20.000E-3 | 24.9 | 249.00E-3 | 103.91 | 101.01 | 4.806 | 14.643 | 36.992E-3
20.000E-3 | 25 | 250.00E-3 | 104.68 | 101.78 | 4.901 | 14.954 | 37.785E-3
20.000E-3 | 25.1 | 251.00E-3 | 105.45 | 102.55 | 5.004 | 15.258 | 37.636E-3
20.000E-3 | 25.2 | 252.00E-3 | 106.22 | 103.33 | 5.109 | 15.565 | 37.498E-3
20.000E-3 | 25.3 | 253.00E-3 | 107 | 104.11 | 5.214 | 15.876 | 37.383E-3
20.000E-3 | 25.4 | 254.00E-3 | 107.77 | 104.89 | 5.321 | 16.19 | 37.305E-3
20.000E-3 | 25.5 | 255.00E-3 | 108.55 | 105.67 | 5.43 | 16.508 | 37.277E-3
20.000E-3 | 25.6 | 256.00E-3 | 109.33 | 106.46 | 5.539 | 16.83 | 37.307E-3
20.000E-3 | 25.7 | 257.00E-3 | 110.12 | 107.25 | 5.65 | 17.156 | 37.409E-3
20.000E-3 | 25.8 | 258.00E-3 | 110.9 | 108.05 | 5.763 | 17.486 | 37.595E-3
20.000E-3 | 25.9 | 259.00E-3 | 111.69 | 108.84 | 5.876 | 17.821 | 37.879E-3
20.000E-3 | 26 | 260.00E-3 | 112.47 | 109.65 | 5.991 | 18.16 | 38.275E-3
20.000E-3 | 26.1 | 261.00E-3 | 113.27 | 110.45 | 6.107 | 18.505 | 38.796E-3
20.000E-3 | 26.2 | 262.00E-3 | 114.06 | 111.26 | 6.225 | 18.855 | 39.457E-3
20.000E-3 | 26.3 | 263.00E-3 | 114.85 | 112.07 | 6.344 | 19.211 | 40.272E-3
20.000E-3 | 26.4 | 264.00E-3 | 115.65 | 112.89 | 6.464 | 19.572 | 41.255E-3
20.000E-3 | 26.5 | 265.00E-3 | 116.45 | 113.7 | 6.585 | 19.94 | 42.422E-3
20.000E-3 | 26.6 | 266.00E-3 | 117.25 | 114.53 | 6.708 | 20.314 | 43.786E-3
20.000E-3 | 26.7 | 267.00E-3 | 118.05 | 115.35 | 6.832 | 20.695 | 45.362E-3
20.000E-3 | 26.8 | 268.00E-3 | 118.85 | 116.18 | 6.958 | 21.082 | 47.166E-3
20.000E-3 | 26.9 | 269.00E-3 | 119.66 | 117.01 | 7.085 | 21.477 | 49.211E-3
20.000E-3 | 27 | 270.00E-3 | 120.47 | 117.85 | 7.213 | 21.879 | 51.513E-3
20.000E-3 | 27.1 | 271.00E-3 | 121.28 | 118.69 | 7.342 | 22.289 | 54.086E-3
20.000E-3 | 27.2 | 272.00E-3 | 122.09 | 119.53 | 7.473 | 22.708 | 56.944E-3
20.000E-3 | 27.3 | 273.00E-3 | 122.9 | 120.37 | 7.611 | 23.127 | 59.034E-3
20.000E-3 | 27.4 | 273.99E-3 | 123.7 | 121.21 | 7.758 | 23.544 | 59.774E-3
20.000E-3 | 27.5 | 274.99E-3 | 124.51 | 122.06 | 7.909 | 23.969 | 60.654E-3
20.000E-3 | 27.6 | 275.98E-3 | 125.32 | 122.91 | 8.062 | 24.402 | 61.694E-3
20.000E-3 | 27.7 | 276.98E-3 | 126.13 | 123.76 | 8.217 | 24.844 | 62.910E-3
20.000E-3 | 27.8 | 277.97E-3 | 126.94 | 124.61 | 8.375 | 25.296 | 64.320E-3
20.000E-3 | 27.9 | 278.93E-3 | 127.75 | 125.46 | 8.536 | 25.751 | 65.362E-3
20.000E-3 | 28 | 279.86E-3 | 128.58 | 126.32 | 8.701 | 26.213 | 66.187E-3
20.000E-3 | 28.1 | 280.76E-3 | 129.41 | 127.17 | 8.869 | 26.683 | 67.029E-3
20.000E-3 | 28.2 | 281.66E-3 | 130.25 | 128.03 | 9.04 | 27.161 | 67.914E-3
20.000E-3 | 28.3 | 282.53E-3 | 131.09 | 128.89 | 9.214 | 27.649 | 68.866E-3
20.000E-3 | 28.4 | 283.39E-3 | 131.93 | 129.75 | 9.391 | 28.146 | 69.910E-3
20.000E-3 | 28.5 | 284.23E-3 | 132.78 | 130.61 | 9.572 | 28.652 | 71.070E-3
20.000E-3 | 28.6 | 285.05E-3 | 133.63 | 131.48 | 9.755 | 29.169 | 72.368E-3
20.000E-3 | 28.7 | 285.76E-3 | 134.46 | 132.33 | 9.941 | 29.678 | 73.218E-3
20.000E-3 | 28.8 | 286.42E-3 | 135.3 | 133.19 | 10.13 | 30.193 | 74.072E-3
20.000E-3 | 28.9 | 287.05E-3 | 136.12 | 134.04 | 10.322 | 30.715 | 74.951E-3
20.000E-3 | 29 | 287.63E-3 | 136.95 | 134.89 | 10.517 | 31.244 | 75.867E-3
20.000E-3 | 29.1 | 288.17E-3 | 137.77 | 135.74 | 10.715 | 31.78 | 76.829E-3
20.000E-3 | 29.2 | 288.68E-3 | 138.6 | 136.59 | 10.915 | 32.323 | 77.848E-3
20.000E-3 | 29.3 | 289.14E-3 | 139.42 | 137.44 | 11.119 | 32.875 | 78.934E-3
20.000E-3 | 29.4 | 289.55E-3 | 140.24 | 138.28 | 11.326 | 33.433 | 80.015E-3
20.000E-3 | 29.5 | 289.88E-3 | 141.06 | 139.13 | 11.534 | 33.995 | 80.924E-3
20.000E-3 | 29.6 | 290.15E-3 | 141.87 | 139.96 | 11.744 | 34.561 | 81.781E-3
20.000E-3 | 29.7 | 290.36E-3 | 142.68 | 140.79 | 11.955 | 35.13 | 82.521E-3
20.000E-3 | 29.8 | 290.50E-3 | 143.49 | 141.62 | 12.168 | 35.702 | 83.188E-3
20.000E-3 | 29.9 | 290.59E-3 | 144.29 | 142.44 | 12.383 | 36.277 | 83.816E-3
20.000E-3 | 30 | 290.62E-3 | 145.07 | 143.26 | 12.6 | 36.857 | 84.484E-3
20.000E-3 | 30.1 | 290.59E-3 | 145.83 | 144.06 | 12.818 | 37.44 | 85.134E-3
20.000E-3 | 30.2 | 290.51E-3 | 146.57 | 144.87 | 13.037 | 38.027 | 85.765E-3
20.000E-3 | 30.3 | 290.36E-3 | 147.32 | 145.67 | 13.258 | 38.614 | 86.403E-3
20.000E-3 | 30.4 | 290.15E-3 | 148.07 | 146.46 | 13.481 | 39.203 | 87.027E-3
20.000E-3 | 30.5 | 289.88E-3 | 148.81 | 147.24 | 13.704 | 39.794 | 87.626E-3
20.000E-3 | 30.6 | 289.56E-3 | 149.55 | 148.02 | 13.928 | 40.382 | 88.145E-3
20.000E-3 | 30.7 | 289.18E-3 | 150.28 | 148.79 | 14.149 | 40.964 | 88.558E-3
20.000E-3 | 30.8 | 288.74E-3 | 151.01 | 149.54 | 14.371 | 41.543 | 88.886E-3
20.000E-3 | 30.9 | 288.25E-3 | 151.72 | 150.29 | 14.592 | 42.122 | 89.188E-3
20.000E-3 | 31 | 287.71E-3 | 152.43 | 151.03 | 14.812 | 42.706 | 89.662E-3
20.000E-3 | 31.1 | 287.12E-3 | 153.15 | 151.75 | 15.032 | 43.29 | 90.153E-3
20.000E-3 | 31.2 | 286.47E-3 | 153.86 | 152.46 | 15.25 | 43.875 | 90.648E-3
20.000E-3 | 31.3 | 285.79E-3 | 154.54 | 153.16 | 15.467 | 44.45 | 90.964E-3
20.000E-3 | 31.4 | 285.06E-3 | 155.2 | 153.85 | 15.682 | 45.019 | 91.161E-3
20.000E-3 | 31.5 | 284.28E-3 | 155.83 | 154.52 | 15.895 | 45.583 | 91.239E-3
20.000E-3 | 31.6 | 283.47E-3 | 156.45 | 155.19 | 16.105 | 46.145 | 91.344E-3
20.000E-3 | 31.7 | 282.63E-3 | 157.06 | 155.84 | 16.314 | 46.707 | 91.525E-3
20.000E-3 | 31.8 | 281.75E-3 | 157.66 | 156.48 | 16.521 | 47.266 | 91.678E-3
20.000E-3 | 31.9 | 280.84E-3 | 158.24 | 157.11 | 16.726 | 47.819 | 91.744E-3
20.000E-3 | 32 | 279.91E-3 | 158.79 | 157.72 | 16.924 | 48.354 | 91.588E-3
20.000E-3 | 32.1 | 278.95E-3 | 159.34 | 158.32 | 17.123 | 48.886 | 91.453E-3
20.000E-3 | 32.2 | 277.98E-3 | 159.88 | 158.91 | 17.319 | 49.419 | 91.480E-3
20.000E-3 | 32.3 | 277.00E-3 | 160.42 | 159.49 | 17.513 | 49.956 | 91.701E-3
20.000E-3 | 32.4 | 276.00E-3 | 160.97 | 160.05 | 17.705 | 50.493 | 92.049E-3
20.000E-3 | 32.5 | 275.00E-3 | 161.47 | 160.59 | 17.887 | 51.003 | 92.127E-3
20.000E-3 | 32.6 | 274.00E-3 | 161.94 | 161.1 | 18.059 | 51.477 | 91.871E-3
20.000E-3 | 32.7 | 273.00E-3 | 162.4 | 161.61 | 18.23 | 51.957 | 91.892E-3
20.000E-3 | 32.8 | 272.00E-3 | 162.86 | 162.11 | 18.401 | 52.441 | 92.122E-3
20.000E-3 | 32.9 | 271.00E-3 | 163.3 | 162.58 | 18.561 | 52.894 | 91.746E-3
20.000E-3 | 33 | 270.00E-3 | 163.72 | 163.04 | 18.721 | 53.353 | 91.616E-3
20.000E-3 | 33.1 | 269.00E-3 | 164.15 | 163.51 | 18.88 | 53.818 | 91.724E-3
20.000E-3 | 33.2 | 268.00E-3 | 164.52 | 163.92 | 19.026 | 54.237 | 91.525E-3
20.000E-3 | 33.3 | 267.00E-3 | 164.88 | 164.31 | 19.166 | 54.641 | 91.304E-3
20.000E-3 | 33.4 | 266.00E-3 | 165.24 | 164.71 | 19.306 | 55.051 | 91.251E-3
20.000E-3 | 33.5 | 265.00E-3 | 165.59 | 165.1 | 19.445 | 55.464 | 91.361E-3
20.000E-3 | 33.6 | 264.00E-3 | 165.95 | 165.49 | 19.584 | 55.883 | 91.631E-3
20.000E-3 | 33.7 | 263.00E-3 | 166.3 | 165.88 | 19.722 | 56.306 | 92.058E-3
20.000E-3 | 33.8 | 262.00E-3 | 166.65 | 166.27 | 19.86 | 56.731 | 92.587E-3
20.000E-3 | 33.9 | 261.00E-3 | 166.98 | 166.65 | 19.993 | 57.122 | 92.386E-3
20.000E-3 | 34 | 260.00E-3 | 167.31 | 167.01 | 20.121 | 57.504 | 92.239E-3
20.000E-3 | 34.1 | 259.00E-3 | 167.62 | 167.35 | 20.241 | 57.868 | 92.072E-3
20.000E-3 | 34.2 | 258.00E-3 | 167.93 | 167.69 | 20.361 | 58.236 | 92.025E-3
20.000E-3 | 34.3 | 257.00E-3 | 168.24 | 168.02 | 20.48 | 58.604 | 92.069E-3
20.000E-3 | 34.4 | 256.00E-3 | 168.48 | 168.3 | 20.58 | 58.897 | 91.720E-3
20.000E-3 | 34.5 | 255.00E-3 | 168.73 | 168.57 | 20.68 | 59.193 | 91.447E-3
20.000E-3 | 34.6 | 254.00E-3 | 168.97 | 168.85 | 20.78 | 59.492 | 91.250E-3
20.000E-3 | 34.7 | 253.00E-3 | 169.21 | 169.13 | 20.879 | 59.793 | 91.127E-3
20.000E-3 | 34.8 | 252.00E-3 | 169.45 | 169.4 | 20.978 | 60.097 | 91.077E-3
20.000E-3 | 34.9 | 251.00E-3 | 169.69 | 169.68 | 21.078 | 60.404 | 91.099E-3
20.000E-3 | 35 | 250.00E-3 | 169.91 | 169.93 | 21.169 | 60.69 | 91.081E-3
20.000E-3 | 35.1 | 249.00E-3 | 170.11 | 170.15 | 21.249 | 60.94 | 90.934E-3
20.000E-3 | 35.2 | 248.00E-3 | 170.31 | 170.36 | 21.328 | 61.192 | 90.835E-3
20.000E-3 | 35.3 | 247.00E-3 | 170.5 | 170.58 | 21.408 | 61.445 | 90.782E-3
20.000E-3 | 35.4 | 246.00E-3 | 170.69 | 170.8 | 21.487 | 61.7 | 90.775E-3
20.000E-3 | 35.5 | 245.00E-3 | 170.88 | 171.01 | 21.567 | 61.958 | 90.813E-3
20.000E-3 | 35.6 | 244.00E-3 | 171.07 | 171.23 | 21.646 | 62.216 | 90.895E-3
20.000E-3 | 35.7 | 243.00E-3 | 171.21 | 171.41 | 21.713 | 62.434 | 90.865E-3
20.000E-3 | 35.8 | 242.00E-3 | 171.33 | 171.57 | 21.774 | 62.634 | 90.797E-3
20.000E-3 | 35.9 | 241.00E-3 | 171.45 | 171.74 | 21.835 | 62.835 | 90.757E-3
20.000E-3 | 36 | 240.00E-3 | 171.57 | 171.9 | 21.895 | 63.037 | 90.744E-3
20.000E-3 | 36.1 | 239.00E-3 | 171.69 | 172.06 | 21.956 | 63.241 | 90.757E-3
20.000E-3 | 36.2 | 238.00E-3 | 171.8 | 172.23 | 22.016 | 63.445 | 90.796E-3
20.000E-3 | 36.3 | 237.00E-3 | 171.91 | 172.39 | 22.076 | 63.65 | 90.859E-3
20.000E-3 | 36.4 | 236.00E-3 | 172.02 | 172.53 | 22.128 | 63.829 | 90.872E-3
20.000E-3 | 36.5 | 235.00E-3 | 172.11 | 172.67 | 22.178 | 64.002 | 90.884E-3
20.000E-3 | 36.6 | 234.00E-3 | 172.21 | 172.8 | 22.225 | 64.168 | 90.893E-3
20.000E-3 | 36.7 | 233.00E-3 | 172.3 | 172.92 | 22.271 | 64.327 | 90.897E-3
20.000E-3 | 36.8 | 232.00E-3 | 172.39 | 173.04 | 22.314 | 64.48 | 90.894E-3
20.000E-3 | 36.9 | 231.00E-3 | 172.47 | 173.16 | 22.356 | 64.626 | 90.882E-3
20.000E-3 | 37 | 230.00E-3 | 172.56 | 173.27 | 22.395 | 64.766 | 90.859E-3
20.000E-3 | 37.1 | 229.00E-3 | 172.63 | 173.37 | 22.433 | 64.898 | 90.824E-3
20.000E-3 | 37.2 | 228.00E-3 | 172.71 | 173.46 | 22.468 | 65.024 | 90.775E-3
20.000E-3 | 37.3 | 227.00E-3 | 172.77 | 173.56 | 22.502 | 65.142 | 90.711E-3
20.000E-3 | 37.4 | 226.00E-3 | 172.84 | 173.64 | 22.533 | 65.253 | 90.630E-3
20.000E-3 | 37.5 | 225.00E-3 | 172.9 | 173.72 | 22.562 | 65.358 | 90.531E-3
20.000E-3 | 37.6 | 224.00E-3 | 172.96 | 173.8 | 22.59 | 65.455 | 90.413E-3
20.000E-3 | 37.7 | 223.00E-3 | 173 | 173.86 | 22.614 | 65.543 | 90.384E-3
20.000E-3 | 37.8 | 222.00E-3 | 173.03 | 173.92 | 22.635 | 65.623 | 90.403E-3
20.000E-3 | 37.9 | 221.00E-3 | 173.06 | 173.97 | 22.654 | 65.695 | 90.421E-3
20.000E-3 | 38 | 220.00E-3 | 173.08 | 174.02 | 22.671 | 65.759 | 90.437E-3
20.000E-3 | 38.1 | 219.00E-3 | 173.09 | 174.06 | 22.686 | 65.815 | 90.451E-3
20.000E-3 | 38.2 | 218.00E-3 | 173.09 | 174.1 | 22.698 | 65.864 | 90.461E-3
20.000E-3 | 38.3 | 217.00E-3 | 173.09 | 174.12 | 22.708 | 65.904 | 90.467E-3
20.000E-3 | 38.4 | 216.00E-3 | 173.08 | 174.15 | 22.716 | 65.937 | 90.469E-3
20.000E-3 | 38.5 | 215.00E-3 | 173.07 | 174.16 | 22.722 | 65.962 | 90.466E-3
20.000E-3 | 38.6 | 214.00E-3 | 173.05 | 174.17 | 22.725 | 65.978 | 90.458E-3
20.000E-3 | 38.7 | 213.00E-3 | 173.02 | 174.18 | 22.726 | 65.987 | 90.444E-3
20.000E-3 | 38.8 | 212.00E-3 | 172.99 | 174.18 | 22.725 | 65.988 | 90.425E-3
20.000E-3 | 38.9 | 211.00E-3 | 172.95 | 174.17 | 22.721 | 65.98 | 90.399E-3
20.000E-3 | 39 | 210.00E-3 | 172.91 | 174.15 | 22.716 | 65.967 | 90.384E-3
20.000E-3 | 39.1 | 209.00E-3 | 172.86 | 174.14 | 22.709 | 65.949 | 90.397E-3
20.000E-3 | 39.2 | 208.00E-3 | 172.81 | 174.12 | 22.701 | 65.924 | 90.412E-3
20.000E-3 | 39.3 | 207.00E-3 | 172.76 | 174.09 | 22.69 | 65.892 | 90.429E-3
20.000E-3 | 39.4 | 206.00E-3 | 172.69 | 174.06 | 22.677 | 65.852 | 90.447E-3
20.000E-3 | 39.5 | 205.00E-3 | 172.63 | 174.02 | 22.662 | 65.806 | 90.468E-3
20.000E-3 | 39.6 | 204.00E-3 | 172.55 | 173.97 | 22.645 | 65.752 | 90.492E-3
20.000E-3 | 39.7 | 203.00E-3 | 172.47 | 173.92 | 22.626 | 65.691 | 90.519E-3
20.000E-3 | 39.8 | 202.00E-3 | 172.39 | 173.87 | 22.605 | 65.624 | 90.551E-3
20.000E-3 | 39.9 | 201.00E-3 | 172.3 | 173.81 | 22.582 | 65.549 | 90.588E-3
20.000E-3 | 40 | 200.00E-3 | 172.2 | 173.74 | 22.556 | 65.467 | 90.631E-3
20.000E-3 | 40.1 | 199.00E-3 | 172.1 | 173.67 | 22.529 | 65.378 | 90.681E-3
20.000E-3 | 40.2 | 198.00E-3 | 171.99 | 173.59 | 22.499 | 65.282 | 90.740E-3
20.000E-3 | 40.3 | 197.00E-3 | 171.87 | 173.51 | 22.468 | 65.18 | 90.808E-3
20.000E-3 | 40.4 | 196.00E-3 | 171.75 | 173.42 | 22.435 | 65.074 | 90.851E-3
20.000E-3 | 40.5 | 195.00E-3 | 171.63 | 173.33 | 22.401 | 64.962 | 90.901E-3
20.000E-3 | 40.6 | 194.00E-3 | 171.5 | 173.24 | 22.365 | 64.844 | 90.959E-3
20.000E-3 | 40.7 | 193.00E-3 | 171.36 | 173.13 | 22.327 | 64.72 | 91.026E-3
20.000E-3 | 40.8 | 192.00E-3 | 171.22 | 173.03 | 22.288 | 64.59 | 91.104E-3
20.000E-3 | 40.9 | 191.00E-3 | 171.08 | 172.92 | 22.246 | 64.454 | 91.195E-3
20.000E-3 | 41 | 190.00E-3 | 170.92 | 172.8 | 22.203 | 64.313 | 91.279E-3
20.000E-3 | 41.1 | 189.00E-3 | 170.77 | 172.68 | 22.159 | 64.169 | 91.320E-3
20.000E-3 | 41.2 | 188.00E-3 | 170.62 | 172.56 | 22.113 | 64.021 | 91.358E-3
20.000E-3 | 41.3 | 187.00E-3 | 170.46 | 172.44 | 22.066 | 63.867 | 91.395E-3
20.000E-3 | 41.4 | 186.00E-3 | 170.3 | 172.3 | 22.017 | 63.709 | 91.432E-3
20.000E-3 | 41.5 | 185.00E-3 | 170.14 | 172.17 | 21.967 | 63.545 | 91.471E-3
20.000E-3 | 41.6 | 184.00E-3 | 169.98 | 172.03 | 21.915 | 63.378 | 91.512E-3
20.000E-3 | 41.7 | 183.00E-3 | 169.81 | 171.89 | 21.861 | 63.206 | 91.558E-3
20.000E-3 | 41.8 | 182.00E-3 | 169.64 | 171.74 | 21.806 | 63.029 | 91.610E-3
20.000E-3 | 41.9 | 181.00E-3 | 169.46 | 171.59 | 21.749 | 62.848 | 91.670E-3
20.000E-3 | 42 | 180.00E-3 | 169.29 | 171.43 | 21.691 | 62.662 | 91.740E-3
20.000E-3 | 42.1 | 179.00E-3 | 169.11 | 171.27 | 21.631 | 62.472 | 91.822E-3
20.000E-3 | 42.2 | 178.00E-3 | 168.93 | 171.11 | 21.569 | 62.279 | 91.918E-3
20.000E-3 | 42.3 | 177.00E-3 | 168.74 | 170.94 | 21.505 | 62.081 | 92.029E-3
20.000E-3 | 42.4 | 176.00E-3 | 168.54 | 170.77 | 21.443 | 61.883 | 92.061E-3
20.000E-3 | 42.5 | 175.00E-3 | 168.35 | 170.6 | 21.379 | 61.683 | 92.095E-3
20.000E-3 | 42.6 | 174.00E-3 | 168.14 | 170.42 | 21.314 | 61.479 | 92.134E-3
20.000E-3 | 42.7 | 173.00E-3 | 167.93 | 170.24 | 21.248 | 61.272 | 92.181E-3
20.000E-3 | 42.8 | 172.00E-3 | 167.72 | 170.06 | 21.18 | 61.062 | 92.237E-3
20.000E-3 | 42.9 | 171.00E-3 | 167.51 | 169.87 | 21.111 | 60.849 | 92.306E-3
20.000E-3 | 43 | 170.00E-3 | 167.29 | 169.68 | 21.04 | 60.632 | 92.387E-3
20.000E-3 | 43.1 | 169.00E-3 | 167.07 | 169.48 | 20.969 | 60.413 | 92.485E-3
20.000E-3 | 43.2 | 168.00E-3 | 166.84 | 169.28 | 20.896 | 60.191 | 92.601E-3
20.000E-3 | 43.3 | 167.00E-3 | 166.61 | 169.08 | 20.822 | 59.966 | 92.737E-3
20.000E-3 | 43.4 | 166.00E-3 | 166.38 | 168.87 | 20.746 | 59.738 | 92.896E-3
20.000E-3 | 43.5 | 165.00E-3 | 166.14 | 168.66 | 20.669 | 59.508 | 93.080E-3
20.000E-3 | 43.6 | 164.00E-3 | 165.89 | 168.45 | 20.591 | 59.275 | 93.292E-3
20.000E-3 | 43.7 | 163.00E-3 | 165.65 | 168.24 | 20.513 | 59.042 | 93.368E-3
20.000E-3 | 43.8 | 162.00E-3 | 165.42 | 168.02 | 20.436 | 58.809 | 93.341E-3
20.000E-3 | 43.9 | 161.00E-3 | 165.17 | 167.81 | 20.358 | 58.573 | 93.304E-3
20.000E-3 | 44 | 160.00E-3 | 164.93 | 167.59 | 20.279 | 58.336 | 93.260E-3
20.000E-3 | 44.1 | 159.00E-3 | 164.68 | 167.37 | 20.2 | 58.097 | 93.210E-3
20.000E-3 | 44.2 | 158.00E-3 | 164.44 | 167.14 | 20.119 | 57.855 | 93.156E-3
20.000E-3 | 44.3 | 157.00E-3 | 164.19 | 166.91 | 20.038 | 57.612 | 93.099E-3
20.000E-3 | 44.4 | 156.00E-3 | 163.93 | 166.68 | 19.955 | 57.368 | 93.041E-3
20.000E-3 | 44.5 | 155.00E-3 | 163.68 | 166.45 | 19.872 | 57.121 | 92.985E-3
20.000E-3 | 44.6 | 154.00E-3 | 163.42 | 166.21 | 19.788 | 56.873 | 92.931E-3
20.000E-3 | 44.7 | 153.00E-3 | 163.16 | 165.97 | 19.703 | 56.623 | 92.881E-3
20.000E-3 | 44.8 | 152.00E-3 | 162.9 | 165.73 | 19.617 | 56.371 | 92.839E-3
20.000E-3 | 44.9 | 151.00E-3 | 162.63 | 165.49 | 19.53 | 56.118 | 92.804E-3
20.000E-3 | 45 | 150.00E-3 | 162.36 | 165.24 | 19.443 | 55.863 | 92.781E-3
20.000E-3 | 45.1 | 149.00E-3 | 162.09 | 164.99 | 19.354 | 55.606 | 92.770E-3
20.000E-3 | 45.2 | 148.00E-3 | 161.82 | 164.74 | 19.265 | 55.348 | 92.773E-3
20.000E-3 | 45.3 | 147.00E-3 | 161.55 | 164.48 | 19.174 | 55.089 | 92.794E-3
20.000E-3 | 45.4 | 146.00E-3 | 161.27 | 164.22 | 19.083 | 54.828 | 92.835E-3
20.000E-3 | 45.5 | 145.00E-3 | 160.99 | 163.96 | 18.991 | 54.566 | 92.896E-3
20.000E-3 | 45.6 | 144.00E-3 | 160.7 | 163.7 | 18.898 | 54.302 | 92.982E-3
20.000E-3 | 45.7 | 143.00E-3 | 160.42 | 163.43 | 18.804 | 54.037 | 93.095E-3
20.000E-3 | 45.8 | 142.00E-3 | 160.13 | 163.16 | 18.71 | 53.771 | 93.236E-3
20.000E-3 | 45.9 | 141.00E-3 | 159.84 | 162.89 | 18.614 | 53.504 | 93.410E-3
20.000E-3 | 46 | 140.00E-3 | 159.55 | 162.61 | 18.517 | 53.236 | 93.617E-3
20.000E-3 | 46.1 | 139.00E-3 | 159.26 | 162.33 | 18.42 | 52.966 | 93.862E-3
20.000E-3 | 46.2 | 138.00E-3 | 158.96 | 162.05 | 18.321 | 52.695 | 94.147E-3
20.000E-3 | 46.3 | 137.00E-3 | 158.66 | 161.77 | 18.222 | 52.424 | 94.475E-3
20.000E-3 | 46.4 | 136.00E-3 | 158.36 | 161.49 | 18.127 | 52.156 | 94.344E-3
20.000E-3 | 46.5 | 135.00E-3 | 158.07 | 161.21 | 18.032 | 51.888 | 94.175E-3
20.000E-3 | 46.6 | 134.00E-3 | 157.77 | 160.92 | 17.936 | 51.619 | 94.004E-3
20.000E-3 | 46.7 | 133.00E-3 | 157.48 | 160.64 | 17.84 | 51.349 | 93.833E-3
20.000E-3 | 46.8 | 132.00E-3 | 157.18 | 160.35 | 17.743 | 51.079 | 93.665E-3
20.000E-3 | 46.9 | 131.00E-3 | 156.87 | 160.06 | 17.646 | 50.808 | 93.499E-3
20.000E-3 | 47 | 130.00E-3 | 156.57 | 159.77 | 17.548 | 50.536 | 93.339E-3
20.000E-3 | 47.1 | 129.00E-3 | 156.26 | 159.47 | 17.45 | 50.263 | 93.186E-3
20.000E-3 | 47.2 | 128.00E-3 | 155.96 | 159.18 | 17.351 | 49.989 | 93.042E-3
20.000E-3 | 47.3 | 127.00E-3 | 155.65 | 158.88 | 17.252 | 49.715 | 92.907E-3
20.000E-3 | 47.4 | 126.00E-3 | 155.34 | 158.58 | 17.152 | 49.441 | 92.785E-3
20.000E-3 | 47.5 | 125.00E-3 | 155.03 | 158.27 | 17.052 | 49.165 | 92.678E-3
20.000E-3 | 47.6 | 124.00E-3 | 154.71 | 157.97 | 16.952 | 48.889 | 92.586E-3
20.000E-3 | 47.7 | 123.00E-3 | 154.4 | 157.66 | 16.851 | 48.613 | 92.512E-3
20.000E-3 | 47.8 | 122.00E-3 | 154.08 | 157.35 | 16.749 | 48.335 | 92.457E-3
20.000E-3 | 47.9 | 121.00E-3 | 153.76 | 157.04 | 16.647 | 48.058 | 92.425E-3
20.000E-3 | 48 | 120.00E-3 | 153.44 | 156.72 | 16.544 | 47.779 | 92.417E-3
20.000E-3 | 48.1 | 119.00E-3 | 153.12 | 156.4 | 16.441 | 47.501 | 92.435E-3
20.000E-3 | 48.2 | 118.00E-3 | 152.79 | 156.08 | 16.338 | 47.221 | 92.481E-3
20.000E-3 | 48.3 | 117.00E-3 | 152.46 | 155.76 | 16.234 | 46.942 | 92.558E-3
20.000E-3 | 48.4 | 116.00E-3 | 152.14 | 155.44 | 16.129 | 46.662 | 92.668E-3
20.000E-3 | 48.5 | 115.00E-3 | 151.81 | 155.11 | 16.024 | 46.381 | 92.812E-3
20.000E-3 | 48.6 | 114.00E-3 | 151.47 | 154.79 | 15.919 | 46.1 | 92.994E-3
20.000E-3 | 48.7 | 113.00E-3 | 151.14 | 154.45 | 15.813 | 45.819 | 93.216E-3
20.000E-3 | 48.8 | 112.00E-3 | 150.8 | 154.12 | 15.707 | 45.538 | 93.480E-3
20.000E-3 | 48.9 | 111.00E-3 | 150.47 | 153.79 | 15.6 | 45.256 | 93.789E-3
20.000E-3 | 49 | 110.00E-3 | 150.13 | 153.45 | 15.494 | 44.976 | 94.009E-3
20.000E-3 | 49.1 | 109.00E-3 | 149.8 | 153.12 | 15.393 | 44.702 | 93.807E-3
20.000E-3 | 49.2 | 108.00E-3 | 149.47 | 152.79 | 15.291 | 44.428 | 93.598E-3
20.000E-3 | 49.3 | 107.00E-3 | 149.14 | 152.46 | 15.189 | 44.155 | 93.382E-3
20.000E-3 | 49.4 | 106.00E-3 | 148.81 | 152.13 | 15.088 | 43.881 | 93.160E-3
20.000E-3 | 49.5 | 105.00E-3 | 148.48 | 151.79 | 14.986 | 43.608 | 92.934E-3
20.000E-3 | 49.6 | 104.00E-3 | 148.14 | 151.45 | 14.885 | 43.334 | 92.703E-3
20.000E-3 | 49.7 | 103.00E-3 | 147.81 | 151.12 | 14.783 | 43.061 | 92.469E-3
20.000E-3 | 49.8 | 102.00E-3 | 147.48 | 150.78 | 14.681 | 42.788 | 92.231E-3
20.000E-3 | 49.9 | 101.00E-3 | 147.14 | 150.44 | 14.58 | 42.515 | 91.991E-3
20.000E-3 | 50 | 100.00E-3 | 146.8 | 150.09 | 14.478 | 42.242 | 91.750E-3
20.000E-3 | 50.1 | 99.000E-3 | 146.47 | 149.75 | 14.376 | 41.969 | 91.508E-3
20.000E-3 | 50.2 | 98.000E-3 | 146.13 | 149.4 | 14.275 | 41.697 | 91.265E-3
20.000E-3 | 50.3 | 97.000E-3 | 145.79 | 149.06 | 14.173 | 41.424 | 91.023E-3
20.000E-3 | 50.4 | 96.000E-3 | 145.45 | 148.71 | 14.072 | 41.152 | 90.782E-3
20.000E-3 | 50.5 | 95.000E-3 | 145.11 | 148.36 | 13.97 | 40.88 | 90.543E-3
20.000E-3 | 50.6 | 94.000E-3 | 144.77 | 148.01 | 13.868 | 40.608 | 90.306E-3
20.000E-3 | 50.7 | 93.000E-3 | 144.42 | 147.65 | 13.767 | 40.336 | 90.073E-3
20.000E-3 | 50.8 | 92.000E-3 | 144.08 | 147.3 | 13.665 | 40.064 | 89.843E-3
20.000E-3 | 50.9 | 91.000E-3 | 143.74 | 146.94 | 13.564 | 39.793 | 89.618E-3
20.000E-3 | 51 | 90.000E-3 | 143.39 | 146.58 | 13.462 | 39.521 | 89.397E-3
20.000E-3 | 51.1 | 89.000E-3 | 143.04 | 146.23 | 13.361 | 39.25 | 89.183E-3
20.000E-3 | 51.2 | 88.000E-3 | 142.7 | 145.86 | 13.259 | 38.979 | 88.975E-3
20.000E-3 | 51.3 | 87.000E-3 | 142.35 | 145.5 | 13.158 | 38.708 | 88.774E-3
20.000E-3 | 51.4 | 86.000E-3 | 142 | 145.14 | 13.057 | 38.438 | 88.581E-3
20.000E-3 | 51.5 | 85.000E-3 | 141.65 | 144.77 | 12.955 | 38.167 | 88.397E-3
20.000E-3 | 51.6 | 84.000E-3 | 141.3 | 144.41 | 12.854 | 37.897 | 88.221E-3
20.000E-3 | 51.7 | 83.000E-3 | 140.95 | 144.04 | 12.755 | 37.633 | 88.012E-3
20.000E-3 | 51.8 | 82.000E-3 | 140.61 | 143.69 | 12.659 | 37.375 | 87.765E-3
20.000E-3 | 51.9 | 81.000E-3 | 140.26 | 143.32 | 12.563 | 37.118 | 87.515E-3
20.000E-3 | 52 | 80.000E-3 | 139.92 | 142.96 | 12.467 | 36.862 | 87.259E-3
20.000E-3 | 52.1 | 79.000E-3 | 139.57 | 142.6 | 12.371 | 36.607 | 86.998E-3
20.000E-3 | 52.2 | 78.000E-3 | 139.22 | 142.24 | 12.276 | 36.352 | 86.731E-3
20.000E-3 | 52.3 | 77.000E-3 | 138.88 | 141.88 | 12.182 | 36.099 | 86.457E-3
20.000E-3 | 52.4 | 76.000E-3 | 138.53 | 141.51 | 12.087 | 35.846 | 86.176E-3
20.000E-3 | 52.5 | 75.000E-3 | 138.18 | 141.15 | 11.993 | 35.594 | 85.888E-3
20.000E-3 | 52.6 | 74.000E-3 | 137.83 | 140.78 | 11.9 | 35.342 | 85.592E-3
20.000E-3 | 52.7 | 73.000E-3 | 137.49 | 140.41 | 11.807 | 35.092 | 85.286E-3
20.000E-3 | 52.8 | 72.000E-3 | 137.14 | 140.05 | 11.714 | 34.842 | 84.972E-3
20.000E-3 | 52.9 | 71.000E-3 | 136.79 | 139.68 | 11.621 | 34.593 | 84.647E-3
20.000E-3 | 53 | 70.000E-3 | 136.44 | 139.31 | 11.529 | 34.344 | 84.311E-3
20.000E-3 | 53.1 | 69.000E-3 | 136.09 | 138.94 | 11.438 | 34.097 | 83.964E-3
20.000E-3 | 53.2 | 68.000E-3 | 135.74 | 138.57 | 11.346 | 33.85 | 83.604E-3
20.000E-3 | 53.3 | 67.000E-3 | 135.39 | 138.2 | 11.255 | 33.604 | 83.231E-3
20.000E-3 | 53.4 | 66.000E-3 | 135.04 | 137.83 | 11.165 | 33.358 | 82.844E-3
20.000E-3 | 53.5 | 65.000E-3 | 134.68 | 137.45 | 11.075 | 33.113 | 82.442E-3
20.000E-3 | 53.6 | 64.000E-3 | 134.33 | 137.08 | 10.985 | 32.868 | 82.024E-3
20.000E-3 | 53.7 | 63.000E-3 | 133.98 | 136.7 | 10.895 | 32.625 | 81.590E-3
20.000E-3 | 53.8 | 62.000E-3 | 133.63 | 136.33 | 10.806 | 32.381 | 81.138E-3
20.000E-3 | 53.9 | 61.000E-3 | 133.27 | 135.95 | 10.718 | 32.139 | 80.668E-3
20.000E-3 | 54 | 60.000E-3 | 132.92 | 135.58 | 10.63 | 31.897 | 80.179E-3
20.000E-3 | 54.1 | 59.000E-3 | 132.57 | 135.2 | 10.542 | 31.655 | 79.668E-3
20.000E-3 | 54.2 | 58.000E-3 | 132.21 | 134.82 | 10.455 | 31.414 | 79.136E-3
20.000E-3 | 54.3 | 57.000E-3 | 131.86 | 134.44 | 10.368 | 31.173 | 78.582E-3
20.000E-3 | 54.4 | 56.000E-3 | 131.51 | 134.07 | 10.283 | 30.944 | 78.295E-3
20.000E-3 | 54.5 | 55.000E-3 | 131.16 | 133.7 | 10.2 | 30.718 | 78.055E-3
20.000E-3 | 54.6 | 54.000E-3 | 130.81 | 133.33 | 10.117 | 30.493 | 77.811E-3
20.000E-3 | 54.7 | 53.000E-3 | 130.46 | 132.96 | 10.034 | 30.27 | 77.560E-3
20.000E-3 | 54.8 | 52.000E-3 | 130.11 | 132.59 | 9.953 | 30.047 | 77.302E-3
20.000E-3 | 54.9 | 51.000E-3 | 129.76 | 132.22 | 9.871 | 29.826 | 77.035E-3
20.000E-3 | 55 | 50.000E-3 | 129.41 | 131.85 | 9.791 | 29.606 | 76.758E-3
20.000E-3 | 55.1 | 49.000E-3 | 129.06 | 131.48 | 9.711 | 29.388 | 76.468E-3
20.000E-3 | 55.2 | 48.000E-3 | 128.71 | 131.1 | 9.631 | 29.17 | 76.164E-3
20.000E-3 | 55.3 | 47.000E-3 | 128.36 | 130.73 | 9.552 | 28.953 | 75.845E-3
20.000E-3 | 55.4 | 46.000E-3 | 128.01 | 130.36 | 9.474 | 28.738 | 75.509E-3
20.000E-3 | 55.5 | 45.000E-3 | 127.66 | 129.99 | 9.396 | 28.523 | 75.153E-3
20.000E-3 | 55.6 | 44.000E-3 | 127.31 | 129.62 | 9.319 | 28.31 | 74.777E-3
20.000E-3 | 55.7 | 43.000E-3 | 126.96 | 129.25 | 9.243 | 28.097 | 74.379E-3
20.000E-3 | 55.8 | 42.000E-3 | 126.61 | 128.88 | 9.167 | 27.885 | 73.956E-3
20.000E-3 | 55.9 | 41.000E-3 | 126.26 | 128.51 | 9.091 | 27.675 | 73.508E-3
20.000E-3 | 56 | 40.000E-3 | 125.91 | 128.14 | 9.017 | 27.465 | 73.032E-3
20.000E-3 | 56.1 | 39.000E-3 | 125.56 | 127.76 | 8.942 | 27.256 | 72.526E-3
20.000E-3 | 56.2 | 38.000E-3 | 125.21 | 127.39 | 8.869 | 27.047 | 71.989E-3
20.000E-3 | 56.3 | 37.000E-3 | 124.86 | 127.02 | 8.796 | 26.84 | 71.419E-3
20.000E-3 | 56.4 | 36.000E-3 | 124.51 | 126.65 | 8.723 | 26.633 | 70.813E-3
20.000E-3 | 56.5 | 35.000E-3 | 124.16 | 126.28 | 8.651 | 26.427 | 70.171E-3
20.000E-3 | 56.6 | 34.000E-3 | 123.81 | 125.91 | 8.58 | 26.222 | 69.490E-3
20.000E-3 | 56.7 | 33.000E-3 | 123.46 | 125.53 | 8.509 | 26.017 | 68.768E-3
20.000E-3 | 56.8 | 32.000E-3 | 123.1 | 125.16 | 8.439 | 25.812 | 68.004E-3
20.000E-3 | 56.9 | 31.000E-3 | 122.75 | 124.79 | 8.37 | 25.609 | 67.195E-3
20.000E-3 | 57 | 30.002E-3 | 122.4 | 124.42 | 8.302 | 25.407 | 66.319E-3
20.000E-3 | 57.1 | 29.018E-3 | 122.05 | 124.06 | 8.238 | 25.215 | 65.360E-3
20.000E-3 | 57.2 | 28.033E-3 | 121.71 | 123.7 | 8.174 | 25.024 | 64.483E-3
20.000E-3 | 57.3 | 27.048E-3 | 121.36 | 123.33 | 8.11 | 24.835 | 63.687E-3
20.000E-3 | 57.4 | 26.063E-3 | 121.02 | 122.97 | 8.045 | 24.647 | 62.971E-3
20.000E-3 | 57.5 | 25.078E-3 | 120.67 | 122.61 | 7.981 | 24.46 | 62.337E-3
20.000E-3 | 57.6 | 24.093E-3 | 120.33 | 122.25 | 7.917 | 24.275 | 61.782E-3
20.000E-3 | 57.7 | 23.108E-3 | 119.98 | 121.89 | 7.853 | 24.091 | 61.306E-3
20.000E-3 | 57.8 | 22.123E-3 | 119.64 | 121.53 | 7.789 | 23.908 | 60.909E-3
20.000E-3 | 57.9 | 21.139E-3 | 119.29 | 121.17 | 7.725 | 23.726 | 60.591E-3
20.000E-3 | 58 | 20.154E-3 | 118.94 | 120.8 | 7.661 | 23.546 | 60.351E-3
20.000E-3 | 58.1 | 19.169E-3 | 118.6 | 120.44 | 7.597 | 23.367 | 60.188E-3
20.000E-3 | 58.2 | 18.184E-3 | 118.25 | 120.08 | 7.533 | 23.189 | 60.102E-3
20.000E-3 | 58.3 | 17.199E-3 | 117.91 | 119.72 | 7.469 | 23.013 | 60.092E-3
20.000E-3 | 58.4 | 16.278E-3 | 117.56 | 119.36 | 7.408 | 22.837 | 59.684E-3
20.000E-3 | 58.5 | 15.372E-3 | 117.22 | 119 | 7.348 | 22.661 | 59.234E-3
20.000E-3 | 58.6 | 14.477E-3 | 116.87 | 118.64 | 7.289 | 22.488 | 58.820E-3
20.000E-3 | 58.7 | 13.608E-3 | 116.53 | 118.29 | 7.23 | 22.316 | 58.389E-3
20.000E-3 | 58.8 | 12.764E-3 | 116.18 | 117.93 | 7.172 | 22.145 | 57.918E-3
20.000E-3 | 58.9 | 11.945E-3 | 115.84 | 117.57 | 7.114 | 21.975 | 57.448E-3
20.000E-3 | 59 | 11.149E-3 | 115.51 | 117.22 | 7.057 | 21.807 | 56.965E-3
20.000E-3 | 59.1 | 10.378E-3 | 115.17 | 116.87 | 7 | 21.64 | 56.485E-3
20.000E-3 | 59.2 | 9.6327E-3 | 114.83 | 116.51 | 6.944 | 21.474 | 56.016E-3
20.000E-3 | 59.3 | 8.9136E-3 | 114.5 | 116.16 | 6.888 | 21.311 | 55.556E-3
20.000E-3 | 59.4 | 8.2219E-3 | 114.16 | 115.81 | 6.833 | 21.149 | 55.106E-3
20.000E-3 | 59.5 | 7.5607E-3 | 113.83 | 115.46 | 6.779 | 20.988 | 54.652E-3
20.000E-3 | 59.6 | 6.9280E-3 | 113.5 | 115.11 | 6.725 | 20.829 | 54.188E-3
20.000E-3 | 59.7 | 6.3216E-3 | 113.17 | 114.77 | 6.672 | 20.67 | 53.717E-3
20.000E-3 | 59.8 | 5.7474E-3 | 112.83 | 114.42 | 6.619 | 20.512 | 53.243E-3
20.000E-3 | 59.9 | 5.2028E-3 | 112.5 | 114.08 | 6.566 | 20.355 | 52.780E-3
20.000E-3 | 60 | 4.6879E-3 | 112.17 | 113.74 | 6.515 | 20.2 | 52.327E-3