## Sheet1
LOAD (N) | Time (s) | V(V) | HWT(°C) | AMT(°C) | AMD (%) | AMS（MPa） | AMF(N)
30.000E-3 | 0 | 4.6881E-3 | 20 | 20 | 0.145 | 358.35E-3 | 93.009E-3
30.000E-3 | 100.00E-3 | 5.2017E-3 | 20.001 | 20 | 0.145 | 358.35E-3 | 93.009E-3
30.000E-3 | 200.00E-3 | 5.7474E-3 | 20.002 | 20.001 | 0.145 | 358.35E-3 | 93.010E-3
30.000E-3 | 300.00E-3 | 6.3233E-3 | 20.002 | 20.002 | 0.145 | 358.35E-3 | 93.010E-3
30.000E-3 | 400.00E-3 | 6.9281E-3 | 20.004 | 20.002 | 0.145 | 358.35E-3 | 93.010E-3
30.000E-3 | 500.00E-3 | 7.5621E-3 | 20.005 | 20.004 | 0.145 | 358.34E-3 | 93.010E-3
30.000E-3 | 600.00E-3 | 8.2237E-3 | 20.006 | 20.005 | 0.145 | 358.34E-3 | 93.011E-3
30.000E-3 | 700.00E-3 | 8.9135E-3 | 20.008 | 20.007 | 0.145 | 358.33E-3 | 93.011E-3
30.000E-3 | 800.00E-3 | 9.6316E-3 | 20.01 | 20.008 | 0.145 | 358.33E-3 | 93.012E-3
30.000E-3 | 900.00E-3 | 10.378E-3 | 20.013 | 20.011 | 0.145 | 358.32E-3 | 93.013E-3
30.000E-3 | 1 | 11.152E-3 | 20.016 | 20.013 | 0.145 | 358.31E-3 | 93.013E-3
30.000E-3 | 1.1 | 11.944E-3 | 20.019 | 20.016 | 0.145 | 358.30E-3 | 93.015E-3
30.000E-3 | 1.2 | 12.761E-3 | 20.023 | 20.019 | 0.145 | 358.29E-3 | 93.016E-3
30.000E-3 | 1.3 | 13.603E-3 | 20.028 | 20.023 | 0.145 | 358.28E-3 | 93.017E-3
30.000E-3 | 1.4 | 14.469E-3 | 20.032 | 20.027 | 0.145 | 358.27E-3 | 93.018E-3
30.000E-3 | 1.5 | 15.359E-3 | 20.038 | 20.032 | 0.145 | 358.25E-3 | 93.020E-3
30.000E-3 | 1.6 | 16.259E-3 | 20.044 | 20.038 | 0.145 | 358.23E-3 | 93.022E-3
30.000E-3 | 1.7 | 17.177E-3 | 20.052 | 20.044 | 0.145 | 358.21E-3 | 93.024E-3
30.000E-3 | 1.8 | 18.115E-3 | 20.059 | 20.051 | 0.145 | 358.19E-3 | 93.026E-3
30.000E-3 | 1.9 | 19.073E-3 | 20.068 | 20.058 | 0.145 | 358.17E-3 | 93.029E-3
30.000E-3 | 2 | 20.047E-3 | 20.077 | 20.067 | 0.145 | 358.14E-3 | 93.031E-3
30.000E-3 | 2.1 | 21.016E-3 | 20.088 | 20.076 | 0.145 | 358.11E-3 | 93.035E-3
30.000E-3 | 2.2 | 21.997E-3 | 20.099 | 20.086 | 0.145 | 358.08E-3 | 93.038E-3
30.000E-3 | 2.3 | 22.988E-3 | 20.112 | 20.098 | 0.145 | 358.04E-3 | 93.042E-3
30.000E-3 | 2.4 | 23.990E-3 | 20.125 | 20.11 | 0.145 | 358.01E-3 | 93.046E-3
30.000E-3 | 2.5 | 24.999E-3 | 20.139 | 20.123 | 0.145 | 357.97E-3 | 93.050E-3
30.000E-3 | 2.6 | 25.996E-3 | 20.155 | 20.137 | 0.145 | 357.92E-3 | 93.055E-3
30.000E-3 | 2.7 | 26.995E-3 | 20.172 | 20.152 | 0.145 | 357.87E-3 | 93.060E-3
30.000E-3 | 2.8 | 27.995E-3 | 20.19 | 20.169 | 0.144 | 357.82E-3 | 93.066E-3
30.000E-3 | 2.9 | 28.999E-3 | 20.209 | 20.186 | 0.144 | 357.77E-3 | 93.072E-3
30.000E-3 | 3 | 30.000E-3 | 20.233 | 20.209 | 0.144 | 357.69E-3 | 93.079E-3
30.000E-3 | 3.1 | 31.000E-3 | 20.26 | 20.233 | 0.144 | 357.62E-3 | 93.088E-3
30.000E-3 | 3.2 | 32.000E-3 | 20.286 | 20.258 | 0.144 | 357.54E-3 | 93.096E-3
30.000E-3 | 3.3 | 33.000E-3 | 20.312 | 20.283 | 0.144 | 357.46E-3 | 93.104E-3
30.000E-3 | 3.4 | 34.000E-3 | 20.342 | 20.31 | 0.144 | 357.37E-3 | 93.114E-3
30.000E-3 | 3.5 | 35.000E-3 | 20.383 | 20.35 | 0.144 | 357.25E-3 | 93.127E-3
30.000E-3 | 3.6 | 36.000E-3 | 20.424 | 20.389 | 0.144 | 357.13E-3 | 93.141E-3
30.000E-3 | 3.7 | 37.000E-3 | 20.465 | 20.428 | 0.144 | 357.01E-3 | 93.154E-3
30.000E-3 | 3.8 | 38.000E-3 | 20.507 | 20.467 | 0.144 | 356.89E-3 | 93.168E-3
30.000E-3 | 3.9 | 39.000E-3 | 20.548 | 20.506 | 0.144 | 356.77E-3 | 93.181E-3
30.000E-3 | 4 | 40.000E-3 | 20.589 | 20.546 | 0.144 | 356.65E-3 | 93.195E-3
30.000E-3 | 4.1 | 41.000E-3 | 20.631 | 20.585 | 0.144 | 356.52E-3 | 93.208E-3
30.000E-3 | 4.2 | 42.000E-3 | 20.672 | 20.624 | 0.144 | 356.40E-3 | 93.221E-3
30.000E-3 | 4.3 | 43.000E-3 | 20.718 | 20.668 | 0.144 | 356.27E-3 | 93.236E-3
30.000E-3 | 4.4 | 44.000E-3 | 20.777 | 20.725 | 0.143 | 356.10E-3 | 93.256E-3
30.000E-3 | 4.5 | 45.000E-3 | 20.837 | 20.782 | 0.143 | 355.93E-3 | 93.276E-3
30.000E-3 | 4.6 | 46.000E-3 | 20.896 | 20.839 | 0.143 | 355.76E-3 | 93.296E-3
30.000E-3 | 4.7 | 47.000E-3 | 20.956 | 20.896 | 0.143 | 355.59E-3 | 93.316E-3
30.000E-3 | 4.8 | 48.000E-3 | 21.015 | 20.953 | 0.143 | 355.42E-3 | 93.335E-3
30.000E-3 | 4.9 | 49.000E-3 | 21.075 | 21.01 | 0.143 | 355.25E-3 | 93.355E-3
30.000E-3 | 5 | 50.000E-3 | 21.134 | 21.067 | 0.143 | 355.08E-3 | 93.375E-3
30.000E-3 | 5.1 | 51.000E-3 | 21.194 | 21.124 | 0.143 | 354.91E-3 | 93.395E-3
30.000E-3 | 5.2 | 52.000E-3 | 21.26 | 21.187 | 0.143 | 354.72E-3 | 93.417E-3
30.000E-3 | 5.3 | 53.000E-3 | 21.34 | 21.265 | 0.143 | 354.49E-3 | 93.444E-3
30.000E-3 | 5.4 | 54.000E-3 | 21.421 | 21.343 | 0.142 | 354.26E-3 | 93.471E-3
30.000E-3 | 5.5 | 55.000E-3 | 21.502 | 21.42 | 0.142 | 354.03E-3 | 93.498E-3
30.000E-3 | 5.6 | 56.000E-3 | 21.582 | 21.498 | 0.142 | 353.80E-3 | 93.525E-3
30.000E-3 | 5.7 | 57.000E-3 | 21.663 | 21.576 | 0.142 | 353.57E-3 | 93.552E-3
30.000E-3 | 5.8 | 58.000E-3 | 21.743 | 21.653 | 0.142 | 353.34E-3 | 93.579E-3
30.000E-3 | 5.9 | 59.000E-3 | 21.824 | 21.731 | 0.142 | 353.12E-3 | 93.606E-3
30.000E-3 | 6 | 60.000E-3 | 21.905 | 21.809 | 0.142 | 352.89E-3 | 93.633E-3
30.000E-3 | 6.1 | 61.000E-3 | 21.989 | 21.891 | 0.141 | 352.65E-3 | 93.662E-3
30.000E-3 | 6.2 | 62.000E-3 | 22.082 | 21.98 | 0.141 | 352.39E-3 | 93.693E-3
30.000E-3 | 6.3 | 63.000E-3 | 22.177 | 22.072 | 0.141 | 352.13E-3 | 93.726E-3
30.000E-3 | 6.4 | 64.000E-3 | 22.274 | 22.166 | 0.141 | 351.86E-3 | 93.759E-3
30.000E-3 | 6.5 | 65.000E-3 | 22.374 | 22.263 | 0.141 | 351.59E-3 | 93.793E-3
30.000E-3 | 6.6 | 66.000E-3 | 22.476 | 22.361 | 0.141 | 351.31E-3 | 93.828E-3
30.000E-3 | 6.7 | 67.000E-3 | 22.58 | 22.462 | 0.14 | 351.03E-3 | 93.863E-3
30.000E-3 | 6.8 | 68.000E-3 | 22.687 | 22.565 | 0.14 | 350.74E-3 | 93.899E-3
30.000E-3 | 6.9 | 69.000E-3 | 22.795 | 22.67 | 0.14 | 350.45E-3 | 93.937E-3
30.000E-3 | 7 | 70.000E-3 | 22.906 | 22.778 | 0.14 | 350.15E-3 | 93.974E-3
30.000E-3 | 7.1 | 71.000E-3 | 23.02 | 22.888 | 0.14 | 349.84E-3 | 94.013E-3
30.000E-3 | 7.2 | 72.000E-3 | 23.135 | 23 | 0.139 | 349.53E-3 | 94.053E-3
30.000E-3 | 7.3 | 73.000E-3 | 23.253 | 23.114 | 0.139 | 349.22E-3 | 94.093E-3
30.000E-3 | 7.4 | 74.000E-3 | 23.373 | 23.231 | 0.139 | 348.90E-3 | 94.135E-3
30.000E-3 | 7.5 | 75.000E-3 | 23.496 | 23.349 | 0.139 | 348.58E-3 | 94.177E-3
30.000E-3 | 7.6 | 76.000E-3 | 23.621 | 23.47 | 0.139 | 348.25E-3 | 94.220E-3
30.000E-3 | 7.7 | 77.000E-3 | 23.748 | 23.593 | 0.138 | 347.93E-3 | 94.264E-3
30.000E-3 | 7.8 | 78.000E-3 | 23.877 | 23.719 | 0.138 | 347.60E-3 | 94.309E-3
30.000E-3 | 7.9 | 79.000E-3 | 24.012 | 23.851 | 0.138 | 347.25E-3 | 94.356E-3
30.000E-3 | 8 | 80.000E-3 | 24.155 | 23.989 | 0.138 | 346.87E-3 | 94.406E-3
30.000E-3 | 8.1 | 81.000E-3 | 24.301 | 24.131 | 0.137 | 346.49E-3 | 94.456E-3
30.000E-3 | 8.2 | 82.000E-3 | 24.45 | 24.276 | 0.137 | 346.09E-3 | 94.508E-3
30.000E-3 | 8.3 | 83.000E-3 | 24.602 | 24.425 | 0.137 | 345.69E-3 | 94.560E-3
30.000E-3 | 8.4 | 84.000E-3 | 24.758 | 24.576 | 0.137 | 345.27E-3 | 94.614E-3
30.000E-3 | 8.5 | 85.000E-3 | 24.916 | 24.731 | 0.136 | 344.85E-3 | 94.669E-3
30.000E-3 | 8.6 | 86.000E-3 | 25.078 | 24.888 | 0.136 | 344.41E-3 | 94.724E-3
30.000E-3 | 8.7 | 87.000E-3 | 25.243 | 25.049 | 0.136 | 343.97E-3 | 94.781E-3
30.000E-3 | 8.8 | 88.000E-3 | 25.411 | 25.213 | 0.135 | 343.51E-3 | 94.838E-3
30.000E-3 | 8.9 | 89.000E-3 | 25.582 | 25.38 | 0.135 | 343.05E-3 | 94.897E-3
30.000E-3 | 9 | 90.000E-3 | 25.756 | 25.55 | 0.135 | 342.57E-3 | 94.957E-3
30.000E-3 | 9.1 | 91.000E-3 | 25.934 | 25.724 | 0.134 | 342.09E-3 | 95.017E-3
30.000E-3 | 9.2 | 92.000E-3 | 26.115 | 25.9 | 0.134 | 341.59E-3 | 95.079E-3
30.000E-3 | 9.3 | 93.000E-3 | 26.299 | 26.08 | 0.134 | 341.09E-3 | 95.142E-3
30.000E-3 | 9.4 | 94.000E-3 | 26.486 | 26.262 | 0.133 | 340.58E-3 | 95.205E-3
30.000E-3 | 9.5 | 95.000E-3 | 26.676 | 26.448 | 0.133 | 340.05E-3 | 95.270E-3
30.000E-3 | 9.6 | 96.000E-3 | 26.87 | 26.637 | 0.133 | 339.52E-3 | 95.336E-3
30.000E-3 | 9.7 | 97.000E-3 | 27.066 | 26.829 | 0.132 | 338.99E-3 | 95.403E-3
30.000E-3 | 9.8 | 98.000E-3 | 27.266 | 27.025 | 0.132 | 338.46E-3 | 95.472E-3
30.000E-3 | 9.9 | 99.000E-3 | 27.469 | 27.223 | 0.132 | 337.92E-3 | 95.542E-3
30.000E-3 | 10 | 100.00E-3 | 27.675 | 27.425 | 0.131 | 337.38E-3 | 95.613E-3
30.000E-3 | 10.1 | 101.00E-3 | 27.884 | 27.629 | 0.131 | 336.82E-3 | 95.685E-3
30.000E-3 | 10.2 | 102.00E-3 | 28.101 | 27.841 | 0.131 | 336.25E-3 | 95.759E-3
30.000E-3 | 10.3 | 103.00E-3 | 28.323 | 28.058 | 0.13 | 335.65E-3 | 95.836E-3
30.000E-3 | 10.4 | 104.00E-3 | 28.548 | 28.28 | 0.13 | 335.05E-3 | 95.913E-3
30.000E-3 | 10.5 | 105.00E-3 | 28.778 | 28.504 | 0.129 | 334.43E-3 | 95.992E-3
30.000E-3 | 10.6 | 106.00E-3 | 29.011 | 28.733 | 0.129 | 333.80E-3 | 96.072E-3
30.000E-3 | 10.7 | 107.00E-3 | 29.248 | 28.965 | 0.129 | 333.16E-3 | 96.153E-3
30.000E-3 | 10.8 | 108.00E-3 | 29.488 | 29.201 | 0.128 | 332.51E-3 | 96.236E-3
30.000E-3 | 10.9 | 109.00E-3 | 29.732 | 29.44 | 0.128 | 331.86E-3 | 96.319E-3
30.000E-3 | 11 | 110.00E-3 | 29.98 | 29.683 | 0.127 | 331.21E-3 | 96.405E-3
30.000E-3 | 11.1 | 111.00E-3 | 30.231 | 29.93 | 0.127 | 330.65E-3 | 96.495E-3
30.000E-3 | 11.2 | 112.00E-3 | 30.487 | 30.18 | 0.126 | 330.31E-3 | 96.598E-3
30.000E-3 | 11.3 | 113.00E-3 | 30.745 | 30.434 | 0.126 | 330.30E-3 | 96.719E-3
30.000E-3 | 11.4 | 114.00E-3 | 31.008 | 30.692 | 0.125 | 330.76E-3 | 96.866E-3
30.000E-3 | 11.5 | 115.00E-3 | 31.274 | 30.953 | 0.125 | 331.73E-3 | 97.046E-3
30.000E-3 | 11.6 | 116.00E-3 | 31.544 | 31.218 | 0.124 | 332.89E-3 | 97.244E-3
30.000E-3 | 11.7 | 117.00E-3 | 31.817 | 31.486 | 0.124 | 332.89E-3 | 97.433E-3
30.000E-3 | 11.8 | 118.00E-3 | 32.094 | 31.759 | 0.123 | 325.81E-3 | 97.129E-3
30.000E-3 | 11.9 | 119.00E-3 | 32.375 | 32.035 | 0.123 | 325.72E-3 | 97.226E-3
30.000E-3 | 12 | 120.00E-3 | 32.659 | 32.314 | 0.122 | 330.11E-3 | 97.685E-3
30.000E-3 | 12.1 | 121.00E-3 | 32.947 | 32.597 | 0.122 | 327.27E-3 | 97.670E-3
30.000E-3 | 12.2 | 122.00E-3 | 33.239 | 32.884 | 0.121 | 324.50E-3 | 97.654E-3
30.000E-3 | 12.3 | 123.00E-3 | 33.534 | 33.175 | 0.121 | 322.24E-3 | 97.665E-3
30.000E-3 | 12.4 | 124.00E-3 | 33.833 | 33.469 | 0.12 | 320.51E-3 | 97.710E-3
30.000E-3 | 12.5 | 125.00E-3 | 34.14 | 33.771 | 0.12 | 317.81E-3 | 97.675E-3
30.000E-3 | 12.6 | 126.00E-3 | 34.451 | 34.077 | 0.119 | 314.96E-3 | 97.625E-3
30.000E-3 | 12.7 | 127.00E-3 | 34.767 | 34.388 | 0.119 | 312.17E-3 | 97.579E-3
30.000E-3 | 12.8 | 128.00E-3 | 35.086 | 34.703 | 0.118 | 309.35E-3 | 97.530E-3
30.000E-3 | 12.9 | 129.00E-3 | 35.41 | 35.022 | 0.118 | 306.45E-3 | 97.475E-3
30.000E-3 | 13 | 130.00E-3 | 35.738 | 35.345 | 0.117 | 303.40E-3 | 97.412E-3
30.000E-3 | 13.1 | 131.00E-3 | 36.07 | 35.672 | 0.116 | 300.18E-3 | 97.337E-3
30.000E-3 | 13.2 | 132.00E-3 | 36.406 | 36.003 | 0.116 | 296.79E-3 | 97.252E-3
30.000E-3 | 13.3 | 133.00E-3 | 36.746 | 36.339 | 0.115 | 293.24E-3 | 97.160E-3
30.000E-3 | 13.4 | 134.00E-3 | 37.09 | 36.678 | 0.114 | 289.60E-3 | 97.066E-3
30.000E-3 | 13.5 | 135.00E-3 | 37.438 | 37.021 | 0.114 | 285.88E-3 | 96.972E-3
30.000E-3 | 13.6 | 136.00E-3 | 37.79 | 37.369 | 0.113 | 282.15E-3 | 96.877E-3
30.000E-3 | 13.7 | 137.00E-3 | 38.146 | 37.72 | 0.112 | 278.49E-3 | 96.781E-3
30.000E-3 | 13.8 | 138.00E-3 | 38.507 | 38.076 | 0.112 | 275.02E-3 | 96.687E-3
30.000E-3 | 13.9 | 139.00E-3 | 38.871 | 38.436 | 0.111 | 271.90E-3 | 96.599E-3
30.000E-3 | 14 | 140.00E-3 | 39.24 | 38.799 | 0.11 | 269.32E-3 | 96.526E-3
30.000E-3 | 14.1 | 141.00E-3 | 39.612 | 39.167 | 0.11 | 267.52E-3 | 96.475E-3
30.000E-3 | 14.2 | 142.00E-3 | 39.989 | 39.539 | 0.109 | 266.75E-3 | 96.456E-3
30.000E-3 | 14.3 | 143.00E-3 | 40.369 | 39.915 | 0.108 | 267.33E-3 | 96.484E-3
30.000E-3 | 14.4 | 144.00E-3 | 40.754 | 40.295 | 0.108 | 269.59E-3 | 96.572E-3
30.000E-3 | 14.5 | 145.00E-3 | 41.143 | 40.679 | 0.107 | 273.90E-3 | 96.736E-3
30.000E-3 | 14.6 | 146.00E-3 | 41.536 | 41.067 | 0.106 | 280.65E-3 | 96.996E-3
30.000E-3 | 14.7 | 147.00E-3 | 41.933 | 41.459 | 0.106 | 290.27E-3 | 97.370E-3
30.000E-3 | 14.8 | 148.00E-3 | 42.336 | 41.858 | 0.105 | 242.01E-3 | 94.646E-3
30.000E-3 | 14.9 | 149.00E-3 | 42.744 | 42.26 | 0.104 | 191.47E-3 | 91.758E-3
30.000E-3 | 15 | 150.00E-3 | 43.156 | 42.667 | 0.103 | 140.96E-3 | 88.823E-3
30.000E-3 | 15.1 | 151.00E-3 | 43.572 | 43.079 | 0.102 | 91.208E-3 | 85.877E-3
30.000E-3 | 15.2 | 152.00E-3 | 43.993 | 43.494 | 0.101 | 42.989E-3 | 82.960E-3
30.000E-3 | 15.3 | 153.00E-3 | 44.417 | 43.914 | 0.1 | -0.002921 | 80.109E-3
30.000E-3 | 15.4 | 154.00E-3 | 44.846 | 44.338 | 0.1 | -0.045741 | 77.365E-3
30.000E-3 | 15.5 | 155.00E-3 | 45.28 | 44.766 | 0.099 | -0.084697 | 74.766E-3
30.000E-3 | 15.6 | 156.00E-3 | 45.717 | 45.198 | 0.098 | -0.11903 | 72.351E-3
30.000E-3 | 15.7 | 157.00E-3 | 46.159 | 45.635 | 0.097 | -0.14803 | 70.158E-3
30.000E-3 | 15.8 | 158.00E-3 | 46.605 | 46.076 | 0.096 | -0.171 | 68.222E-3
30.000E-3 | 15.9 | 159.00E-3 | 47.055 | 46.521 | 0.095 | -0.18732 | 66.575E-3
30.000E-3 | 16 | 160.00E-3 | 47.51 | 46.97 | 0.094 | -0.19643 | 65.246E-3
30.000E-3 | 16.1 | 161.00E-3 | 47.969 | 47.424 | 0.093 | -0.19786 | 64.261E-3
30.000E-3 | 16.2 | 162.00E-3 | 48.432 | 47.882 | 0.092 | -0.19123 | 63.641E-3
30.000E-3 | 16.3 | 163.00E-3 | 48.899 | 48.344 | 0.091 | -0.17625 | 63.400E-3
30.000E-3 | 16.4 | 164.00E-3 | 49.371 | 48.811 | 0.09 | -0.15274 | 63.550E-3
30.000E-3 | 16.5 | 165.00E-3 | 49.847 | 49.281 | 0.089 | -0.12065 | 64.094E-3
30.000E-3 | 16.6 | 166.00E-3 | 50.327 | 49.756 | 0.088 | -0.080053 | 65.030E-3
30.000E-3 | 16.7 | 167.00E-3 | 50.812 | 50.235 | 0.087 | -0.03113 | 66.350E-3
30.000E-3 | 16.8 | 168.00E-3 | 51.301 | 50.719 | 0.086 | 25.795E-3 | 68.038E-3
30.000E-3 | 16.9 | 169.00E-3 | 51.794 | 51.206 | 0.085 | 90.279E-3 | 70.073E-3
30.000E-3 | 17 | 170.00E-3 | 52.291 | 51.697 | 0.084 | 147.91E-3 | 71.626E-3
30.000E-3 | 17.1 | 171.00E-3 | 52.792 | 52.184 | 0.082 | 124.81E-3 | 68.414E-3
30.000E-3 | 17.2 | 172.00E-3 | 53.298 | 52.674 | 0.08 | 105.96E-3 | 65.349E-3
30.000E-3 | 17.3 | 173.00E-3 | 53.807 | 53.168 | 0.078 | 91.513E-3 | 62.442E-3
30.000E-3 | 17.4 | 174.00E-3 | 54.321 | 53.665 | 0.076 | 81.552E-3 | 59.703E-3
30.000E-3 | 17.5 | 175.00E-3 | 54.84 | 54.166 | 0.074 | 76.075E-3 | 57.134E-3
30.000E-3 | 17.6 | 176.00E-3 | 55.362 | 54.67 | 0.072 | 75.017E-3 | 54.735E-3
30.000E-3 | 17.7 | 177.00E-3 | 55.889 | 55.178 | 0.07 | 78.284E-3 | 52.502E-3
30.000E-3 | 17.8 | 178.00E-3 | 56.42 | 55.689 | 0.068 | 85.802E-3 | 50.429E-3
30.000E-3 | 17.9 | 179.00E-3 | 56.955 | 56.204 | 0.067 | 97.529E-3 | 48.505E-3
30.000E-3 | 18 | 180.00E-3 | 57.495 | 56.722 | 0.066 | 113.46E-3 | 46.723E-3
30.000E-3 | 18.1 | 181.00E-3 | 58.039 | 57.244 | 0.065 | 134.08E-3 | 45.068E-3
30.000E-3 | 18.2 | 182.00E-3 | 58.587 | 57.769 | 0.065 | 160.97E-3 | 43.529E-3
30.000E-3 | 18.3 | 183.00E-3 | 59.139 | 58.297 | 0.066 | 197.13E-3 | 42.098E-3
30.000E-3 | 18.4 | 184.00E-3 | 59.695 | 58.829 | 0.07 | 244.76E-3 | 40.767E-3
30.000E-3 | 18.5 | 185.00E-3 | 60.256 | 59.365 | 0.079 | 306.34E-3 | 39.529E-3
30.000E-3 | 18.6 | 186.00E-3 | 60.821 | 59.904 | 0.097 | 381.80E-3 | 38.382E-3
30.000E-3 | 18.7 | 187.00E-3 | 61.39 | 60.446 | 0.126 | 472.93E-3 | 37.315E-3
30.000E-3 | 18.8 | 188.00E-3 | 61.964 | 60.992 | 0.164 | 599.59E-3 | 36.352E-3
30.000E-3 | 18.9 | 189.00E-3 | 62.541 | 61.542 | 0.207 | 792.32E-3 | 35.477E-3
30.000E-3 | 19 | 190.00E-3 | 63.123 | 62.095 | 0.254 | 985.76E-3 | 34.712E-3
30.000E-3 | 19.1 | 191.00E-3 | 63.71 | 62.651 | 0.304 | 1.1702 | 34.055E-3
30.000E-3 | 19.2 | 192.00E-3 | 64.3 | 63.211 | 0.356 | 1.346 | 33.516E-3
30.000E-3 | 19.3 | 193.00E-3 | 64.895 | 63.774 | 0.41 | 1.5146 | 33.102E-3
30.000E-3 | 19.4 | 194.00E-3 | 65.494 | 64.341 | 0.465 | 1.6782 | 32.817E-3
30.000E-3 | 19.5 | 195.00E-3 | 66.097 | 64.912 | 0.523 | 1.8392 | 32.668E-3
30.000E-3 | 19.6 | 196.00E-3 | 66.704 | 65.485 | 0.582 | 2.0001 | 32.655E-3
30.000E-3 | 19.7 | 197.00E-3 | 67.316 | 66.063 | 0.642 | 2.1632 | 32.772E-3
30.000E-3 | 19.8 | 198.00E-3 | 67.932 | 66.643 | 0.704 | 2.3309 | 33.005E-3
30.000E-3 | 19.9 | 199.00E-3 | 68.552 | 67.228 | 0.767 | 2.505 | 33.325E-3
30.000E-3 | 20 | 200.00E-3 | 69.176 | 67.815 | 0.832 | 2.6866 | 33.691E-3
30.000E-3 | 20.1 | 201.00E-3 | 69.805 | 68.406 | 0.898 | 2.8764 | 34.048E-3
30.000E-3 | 20.2 | 202.00E-3 | 70.438 | 69.001 | 0.966 | 3.0739 | 34.321E-3
30.000E-3 | 20.3 | 203.00E-3 | 71.075 | 69.599 | 1.035 | 3.2779 | 34.428E-3
30.000E-3 | 20.4 | 204.00E-3 | 71.717 | 70.201 | 1.105 | 3.4861 | 34.321E-3
30.000E-3 | 20.5 | 205.00E-3 | 72.362 | 70.806 | 1.177 | 3.6966 | 34.009E-3
30.000E-3 | 20.6 | 206.00E-3 | 73.012 | 71.414 | 1.25 | 3.9084 | 33.529E-3
30.000E-3 | 20.7 | 207.00E-3 | 73.666 | 72.026 | 1.325 | 4.1211 | 32.899E-3
30.000E-3 | 20.8 | 208.00E-3 | 74.325 | 72.642 | 1.401 | 4.3346 | 32.110E-3
30.000E-3 | 20.9 | 209.00E-3 | 74.987 | 73.261 | 1.478 | 4.549 | 31.166E-3
30.000E-3 | 21 | 210.00E-3 | 75.654 | 73.883 | 1.557 | 4.7642 | 30.068E-3
30.000E-3 | 21.1 | 211.00E-3 | 76.325 | 74.509 | 1.637 | 4.9803 | 28.819E-3
30.000E-3 | 21.2 | 212.00E-3 | 77.001 | 75.139 | 1.718 | 5.1973 | 27.413E-3
30.000E-3 | 21.3 | 213.00E-3 | 77.68 | 75.772 | 1.801 | 5.4151 | 25.846E-3
30.000E-3 | 21.4 | 214.00E-3 | 78.364 | 76.408 | 1.885 | 5.6337 | 24.118E-3
30.000E-3 | 21.5 | 215.00E-3 | 79.052 | 77.048 | 1.97 | 5.8532 | 22.229E-3
30.000E-3 | 21.6 | 216.00E-3 | 79.74 | 77.69 | 2.05 | 6.0744 | 21.449E-3
30.000E-3 | 21.7 | 217.00E-3 | 80.428 | 78.334 | 2.124 | 6.2974 | 22.026E-3
30.000E-3 | 21.8 | 218.00E-3 | 81.12 | 78.982 | 2.198 | 6.5211 | 22.558E-3
30.000E-3 | 21.9 | 219.00E-3 | 81.816 | 79.632 | 2.273 | 6.7455 | 23.045E-3
30.000E-3 | 22 | 220.00E-3 | 82.515 | 80.287 | 2.349 | 6.9705 | 23.486E-3
30.000E-3 | 22.1 | 221.00E-3 | 83.218 | 80.944 | 2.425 | 7.1961 | 23.880E-3
30.000E-3 | 22.2 | 222.00E-3 | 83.925 | 81.605 | 2.502 | 7.4224 | 24.225E-3
30.000E-3 | 22.3 | 223.00E-3 | 84.636 | 82.27 | 2.58 | 7.6492 | 24.522E-3
30.000E-3 | 22.4 | 224.00E-3 | 85.35 | 82.937 | 2.659 | 7.8766 | 24.770E-3
30.000E-3 | 22.5 | 225.00E-3 | 86.068 | 83.608 | 2.738 | 8.1045 | 24.969E-3
30.000E-3 | 22.6 | 226.00E-3 | 86.79 | 84.283 | 2.818 | 8.3329 | 25.118E-3
30.000E-3 | 22.7 | 227.00E-3 | 87.516 | 84.961 | 2.899 | 8.5625 | 25.235E-3
30.000E-3 | 22.8 | 228.00E-3 | 88.235 | 85.646 | 2.979 | 8.8082 | 25.620E-3
30.000E-3 | 22.9 | 229.00E-3 | 88.957 | 86.336 | 3.06 | 9.0569 | 26.007E-3
30.000E-3 | 23 | 230.00E-3 | 89.681 | 87.031 | 3.142 | 9.3086 | 26.396E-3
30.000E-3 | 23.1 | 231.00E-3 | 90.407 | 87.729 | 3.225 | 9.5632 | 26.786E-3
30.000E-3 | 23.2 | 232.00E-3 | 91.135 | 88.431 | 3.307 | 9.8207 | 27.181E-3
30.000E-3 | 23.3 | 233.00E-3 | 91.866 | 89.138 | 3.391 | 10.081 | 27.580E-3
30.000E-3 | 23.4 | 234.00E-3 | 92.598 | 89.848 | 3.475 | 10.344 | 27.986E-3
30.000E-3 | 23.5 | 235.00E-3 | 93.333 | 90.563 | 3.56 | 10.611 | 28.401E-3
30.000E-3 | 23.6 | 236.00E-3 | 94.07 | 91.282 | 3.645 | 10.88 | 28.827E-3
30.000E-3 | 23.7 | 237.00E-3 | 94.809 | 92.005 | 3.731 | 11.152 | 29.268E-3
30.000E-3 | 23.8 | 238.00E-3 | 95.551 | 92.732 | 3.817 | 11.426 | 29.726E-3
30.000E-3 | 23.9 | 239.00E-3 | 96.294 | 93.463 | 3.904 | 11.704 | 30.206E-3
30.000E-3 | 24 | 240.00E-3 | 97.039 | 94.198 | 3.992 | 11.985 | 30.711E-3
30.000E-3 | 24.1 | 241.00E-3 | 97.786 | 94.938 | 4.08 | 12.269 | 31.247E-3
30.000E-3 | 24.2 | 242.00E-3 | 98.536 | 95.681 | 4.169 | 12.556 | 31.818E-3
30.000E-3 | 24.3 | 243.00E-3 | 99.288 | 96.429 | 4.259 | 12.845 | 32.430E-3
30.000E-3 | 24.4 | 244.00E-3 | 100.04 | 97.181 | 4.349 | 13.138 | 33.090E-3
30.000E-3 | 24.5 | 245.00E-3 | 100.8 | 97.937 | 4.439 | 13.435 | 33.804E-3
30.000E-3 | 24.6 | 246.00E-3 | 101.56 | 98.697 | 4.53 | 13.734 | 34.580E-3
30.000E-3 | 24.7 | 247.00E-3 | 102.32 | 99.461 | 4.622 | 14.038 | 35.425E-3
30.000E-3 | 24.8 | 248.00E-3 | 103.08 | 100.23 | 4.714 | 14.344 | 36.348E-3
30.000E-3 | 24.9 | 249.00E-3 | 103.84 | 101 | 4.807 | 14.654 | 37.357E-3
30.000E-3 | 25 | 250.00E-3 | 104.61 | 101.78 | 4.903 | 14.966 | 38.183E-3
30.000E-3 | 25.1 | 251.00E-3 | 105.38 | 102.55 | 5.006 | 15.27 | 38.035E-3
30.000E-3 | 25.2 | 252.00E-3 | 106.15 | 103.32 | 5.11 | 15.577 | 37.897E-3
30.000E-3 | 25.3 | 253.00E-3 | 106.92 | 104.1 | 5.216 | 15.887 | 37.782E-3
30.000E-3 | 25.4 | 254.00E-3 | 107.7 | 104.88 | 5.323 | 16.201 | 37.705E-3
30.000E-3 | 25.5 | 255.00E-3 | 108.48 | 105.67 | 5.432 | 16.519 | 37.677E-3
30.000E-3 | 25.6 | 256.00E-3 | 109.26 | 106.46 | 5.541 | 16.841 | 37.706E-3
30.000E-3 | 25.7 | 257.00E-3 | 110.04 | 107.25 | 5.653 | 17.167 | 37.806E-3
30.000E-3 | 25.8 | 258.00E-3 | 110.82 | 108.05 | 5.765 | 17.497 | 37.991E-3
30.000E-3 | 25.9 | 259.00E-3 | 111.61 | 108.84 | 5.879 | 17.832 | 38.272E-3
30.000E-3 | 26 | 260.00E-3 | 112.4 | 109.65 | 5.994 | 18.171 | 38.665E-3
30.000E-3 | 26.1 | 261.00E-3 | 113.19 | 110.45 | 6.11 | 18.516 | 39.182E-3
30.000E-3 | 26.2 | 262.00E-3 | 113.98 | 111.26 | 6.228 | 18.866 | 39.839E-3
30.000E-3 | 26.3 | 263.00E-3 | 114.78 | 112.07 | 6.347 | 19.221 | 40.648E-3
30.000E-3 | 26.4 | 264.00E-3 | 115.58 | 112.89 | 6.467 | 19.583 | 41.626E-3
30.000E-3 | 26.5 | 265.00E-3 | 116.38 | 113.71 | 6.589 | 19.95 | 42.786E-3
30.000E-3 | 26.6 | 266.00E-3 | 117.18 | 114.53 | 6.712 | 20.324 | 44.143E-3
30.000E-3 | 26.7 | 267.00E-3 | 117.98 | 115.36 | 6.836 | 20.705 | 45.711E-3
30.000E-3 | 26.8 | 268.00E-3 | 118.79 | 116.19 | 6.962 | 21.092 | 47.505E-3
30.000E-3 | 26.9 | 269.00E-3 | 119.6 | 117.02 | 7.089 | 21.487 | 49.541E-3
30.000E-3 | 27 | 270.00E-3 | 120.41 | 117.86 | 7.217 | 21.889 | 51.832E-3
30.000E-3 | 27.1 | 271.00E-3 | 121.22 | 118.69 | 7.347 | 22.299 | 54.393E-3
30.000E-3 | 27.2 | 272.00E-3 | 122.03 | 119.54 | 7.478 | 22.717 | 57.239E-3
30.000E-3 | 27.3 | 273.00E-3 | 122.84 | 120.38 | 7.615 | 23.136 | 59.399E-3
30.000E-3 | 27.4 | 273.99E-3 | 123.64 | 121.23 | 7.764 | 23.553 | 60.140E-3
30.000E-3 | 27.5 | 274.99E-3 | 124.45 | 122.07 | 7.914 | 23.978 | 61.023E-3
30.000E-3 | 27.6 | 275.98E-3 | 125.25 | 122.92 | 8.068 | 24.411 | 62.064E-3
30.000E-3 | 27.7 | 276.98E-3 | 126.05 | 123.78 | 8.224 | 24.853 | 63.281E-3
30.000E-3 | 27.8 | 277.97E-3 | 126.85 | 124.63 | 8.382 | 25.304 | 64.693E-3
30.000E-3 | 27.9 | 278.93E-3 | 127.67 | 125.49 | 8.543 | 25.76 | 65.767E-3
30.000E-3 | 28 | 279.86E-3 | 128.49 | 126.34 | 8.708 | 26.222 | 66.607E-3
30.000E-3 | 28.1 | 280.76E-3 | 129.33 | 127.19 | 8.876 | 26.693 | 67.465E-3
30.000E-3 | 28.2 | 281.65E-3 | 130.16 | 128.05 | 9.046 | 27.172 | 68.368E-3
30.000E-3 | 28.3 | 282.53E-3 | 131.01 | 128.9 | 9.22 | 27.66 | 69.341E-3
30.000E-3 | 28.4 | 283.38E-3 | 131.86 | 129.76 | 9.396 | 28.158 | 70.408E-3
30.000E-3 | 28.5 | 284.22E-3 | 132.72 | 130.62 | 9.575 | 28.666 | 71.594E-3
30.000E-3 | 28.6 | 285.04E-3 | 133.58 | 131.47 | 9.757 | 29.183 | 72.922E-3
30.000E-3 | 28.7 | 285.75E-3 | 134.42 | 132.33 | 9.943 | 29.694 | 73.814E-3
30.000E-3 | 28.8 | 286.42E-3 | 135.25 | 133.18 | 10.132 | 30.21 | 74.690E-3
30.000E-3 | 28.9 | 287.04E-3 | 136.09 | 134.03 | 10.323 | 30.733 | 75.589E-3
30.000E-3 | 29 | 287.63E-3 | 136.92 | 134.88 | 10.518 | 31.263 | 76.523E-3
30.000E-3 | 29.1 | 288.17E-3 | 137.75 | 135.73 | 10.716 | 31.8 | 77.503E-3
30.000E-3 | 29.2 | 288.68E-3 | 138.58 | 136.58 | 10.917 | 32.345 | 78.539E-3
30.000E-3 | 29.3 | 289.14E-3 | 139.4 | 137.42 | 11.12 | 32.897 | 79.641E-3
30.000E-3 | 29.4 | 289.55E-3 | 140.22 | 138.27 | 11.326 | 33.455 | 80.715E-3
30.000E-3 | 29.5 | 289.87E-3 | 141.02 | 139.1 | 11.533 | 34.008 | 81.450E-3
30.000E-3 | 29.6 | 290.13E-3 | 141.82 | 139.93 | 11.742 | 34.566 | 82.168E-3
30.000E-3 | 29.7 | 290.33E-3 | 142.61 | 140.76 | 11.952 | 35.13 | 82.877E-3
30.000E-3 | 29.8 | 290.48E-3 | 143.4 | 141.59 | 12.166 | 35.698 | 83.587E-3
30.000E-3 | 29.9 | 290.58E-3 | 144.18 | 142.41 | 12.381 | 36.273 | 84.303E-3
30.000E-3 | 30 | 290.62E-3 | 144.95 | 143.23 | 12.598 | 36.853 | 85.034E-3
30.000E-3 | 30.1 | 290.60E-3 | 145.71 | 144.04 | 12.816 | 37.433 | 85.749E-3
30.000E-3 | 30.2 | 290.51E-3 | 146.47 | 144.84 | 13.034 | 38.013 | 86.432E-3
30.000E-3 | 30.3 | 290.36E-3 | 147.23 | 145.63 | 13.252 | 38.596 | 87.097E-3
30.000E-3 | 30.4 | 290.15E-3 | 147.98 | 146.41 | 13.473 | 39.181 | 87.743E-3
30.000E-3 | 30.5 | 289.89E-3 | 148.72 | 147.19 | 13.694 | 39.77 | 88.366E-3
30.000E-3 | 30.6 | 289.56E-3 | 149.46 | 147.96 | 13.916 | 40.362 | 88.961E-3
30.000E-3 | 30.7 | 289.17E-3 | 150.18 | 148.73 | 14.14 | 40.956 | 89.524E-3
30.000E-3 | 30.8 | 288.74E-3 | 150.89 | 149.48 | 14.361 | 41.54 | 89.915E-3
30.000E-3 | 30.9 | 288.25E-3 | 151.58 | 150.23 | 14.581 | 42.122 | 90.234E-3
30.000E-3 | 31 | 287.71E-3 | 152.27 | 150.96 | 14.801 | 42.706 | 90.660E-3
30.000E-3 | 31.1 | 287.12E-3 | 152.98 | 151.69 | 15.02 | 43.289 | 91.121E-3
30.000E-3 | 31.2 | 286.47E-3 | 153.68 | 152.4 | 15.24 | 43.874 | 91.599E-3
30.000E-3 | 31.3 | 285.79E-3 | 154.35 | 153.1 | 15.457 | 44.45 | 91.939E-3
30.000E-3 | 31.4 | 285.06E-3 | 154.99 | 153.79 | 15.672 | 45.02 | 92.175E-3
30.000E-3 | 31.5 | 284.28E-3 | 155.6 | 154.46 | 15.886 | 45.586 | 92.309E-3
30.000E-3 | 31.6 | 283.47E-3 | 156.21 | 155.13 | 16.097 | 46.149 | 92.433E-3
30.000E-3 | 31.7 | 282.63E-3 | 156.83 | 155.78 | 16.306 | 46.71 | 92.599E-3
30.000E-3 | 31.8 | 281.75E-3 | 157.45 | 156.42 | 16.513 | 47.267 | 92.720E-3
30.000E-3 | 31.9 | 280.84E-3 | 158.06 | 157.05 | 16.717 | 47.818 | 92.778E-3
30.000E-3 | 32 | 279.91E-3 | 158.65 | 157.66 | 16.917 | 48.357 | 92.746E-3
30.000E-3 | 32.1 | 278.96E-3 | 159.22 | 158.26 | 17.113 | 48.888 | 92.614E-3
30.000E-3 | 32.2 | 277.98E-3 | 159.78 | 158.85 | 17.307 | 49.41 | 92.368E-3
30.000E-3 | 32.3 | 277.00E-3 | 160.31 | 159.43 | 17.5 | 49.938 | 92.460E-3
30.000E-3 | 32.4 | 276.01E-3 | 160.81 | 160 | 17.691 | 50.469 | 92.719E-3
30.000E-3 | 32.5 | 275.01E-3 | 161.3 | 160.55 | 17.88 | 50.998 | 93.055E-3
30.000E-3 | 32.6 | 274.00E-3 | 161.78 | 161.09 | 18.065 | 51.516 | 93.299E-3
30.000E-3 | 32.7 | 273.00E-3 | 162.26 | 161.62 | 18.244 | 52.015 | 93.332E-3
30.000E-3 | 32.8 | 272.00E-3 | 162.73 | 162.13 | 18.419 | 52.503 | 93.248E-3
30.000E-3 | 32.9 | 271.00E-3 | 163.18 | 162.63 | 18.59 | 52.98 | 93.071E-3
30.000E-3 | 33 | 270.00E-3 | 163.65 | 163.12 | 18.758 | 53.457 | 93.006E-3
30.000E-3 | 33.1 | 269.00E-3 | 164.11 | 163.6 | 18.924 | 53.926 | 92.910E-3
30.000E-3 | 33.2 | 268.00E-3 | 164.56 | 164.07 | 19.086 | 54.389 | 92.769E-3
30.000E-3 | 33.3 | 267.00E-3 | 164.98 | 164.52 | 19.245 | 54.849 | 92.784E-3
30.000E-3 | 33.4 | 266.00E-3 | 165.39 | 164.96 | 19.4 | 55.305 | 92.876E-3
30.000E-3 | 33.5 | 265.00E-3 | 165.79 | 165.39 | 19.552 | 55.755 | 92.998E-3
30.000E-3 | 33.6 | 264.00E-3 | 166.17 | 165.81 | 19.701 | 56.2 | 93.133E-3
30.000E-3 | 33.7 | 263.00E-3 | 166.53 | 166.21 | 19.846 | 56.639 | 93.267E-3
30.000E-3 | 33.8 | 262.00E-3 | 166.88 | 166.61 | 19.988 | 57.072 | 93.387E-3
30.000E-3 | 33.9 | 261.00E-3 | 167.22 | 166.99 | 20.127 | 57.496 | 93.479E-3
30.000E-3 | 34 | 260.00E-3 | 167.56 | 167.37 | 20.261 | 57.902 | 93.527E-3
30.000E-3 | 34.1 | 259.00E-3 | 167.9 | 167.73 | 20.391 | 58.297 | 93.523E-3
30.000E-3 | 34.2 | 258.00E-3 | 168.22 | 168.08 | 20.518 | 58.682 | 93.456E-3
30.000E-3 | 34.3 | 257.00E-3 | 168.54 | 168.42 | 20.641 | 59.055 | 93.317E-3
30.000E-3 | 34.4 | 256.00E-3 | 168.84 | 168.76 | 20.76 | 59.418 | 93.094E-3
30.000E-3 | 34.5 | 255.00E-3 | 169.13 | 169.08 | 20.876 | 59.768 | 92.779E-3
30.000E-3 | 34.6 | 254.00E-3 | 169.43 | 169.39 | 20.99 | 60.111 | 92.551E-3
30.000E-3 | 34.7 | 253.00E-3 | 169.72 | 169.69 | 21.1 | 60.449 | 92.494E-3
30.000E-3 | 34.8 | 252.00E-3 | 169.99 | 169.98 | 21.206 | 60.779 | 92.442E-3
30.000E-3 | 34.9 | 251.00E-3 | 170.25 | 170.26 | 21.309 | 61.103 | 92.391E-3
30.000E-3 | 35 | 250.00E-3 | 170.5 | 170.53 | 21.409 | 61.42 | 92.332E-3
30.000E-3 | 35.1 | 249.00E-3 | 170.72 | 170.79 | 21.506 | 61.729 | 92.287E-3
30.000E-3 | 35.2 | 248.00E-3 | 170.94 | 171.05 | 21.6 | 62.031 | 92.271E-3
30.000E-3 | 35.3 | 247.00E-3 | 171.16 | 171.29 | 21.69 | 62.325 | 92.258E-3
30.000E-3 | 35.4 | 246.00E-3 | 171.36 | 171.53 | 21.778 | 62.611 | 92.242E-3
30.000E-3 | 35.5 | 245.00E-3 | 171.55 | 171.76 | 21.862 | 62.889 | 92.217E-3
30.000E-3 | 35.6 | 244.00E-3 | 171.74 | 171.97 | 21.943 | 63.159 | 92.179E-3
30.000E-3 | 35.7 | 243.00E-3 | 171.91 | 172.18 | 22.021 | 63.42 | 92.121E-3
30.000E-3 | 35.8 | 242.00E-3 | 172.08 | 172.38 | 22.095 | 63.672 | 92.101E-3
30.000E-3 | 35.9 | 241.00E-3 | 172.25 | 172.58 | 22.166 | 63.915 | 92.086E-3
30.000E-3 | 36 | 240.00E-3 | 172.4 | 172.76 | 22.234 | 64.148 | 92.059E-3
30.000E-3 | 36.1 | 239.00E-3 | 172.55 | 172.94 | 22.299 | 64.373 | 92.015E-3
30.000E-3 | 36.2 | 238.00E-3 | 172.68 | 173.11 | 22.361 | 64.588 | 91.951E-3
30.000E-3 | 36.3 | 237.00E-3 | 172.82 | 173.27 | 22.419 | 64.793 | 91.863E-3
30.000E-3 | 36.4 | 236.00E-3 | 172.94 | 173.42 | 22.475 | 64.988 | 91.760E-3
30.000E-3 | 36.5 | 235.00E-3 | 173.07 | 173.56 | 22.528 | 65.177 | 91.741E-3
30.000E-3 | 36.6 | 234.00E-3 | 173.18 | 173.69 | 22.578 | 65.356 | 91.713E-3
30.000E-3 | 36.7 | 233.00E-3 | 173.27 | 173.82 | 22.625 | 65.525 | 91.661E-3
30.000E-3 | 36.8 | 232.00E-3 | 173.34 | 173.94 | 22.669 | 65.683 | 91.586E-3
30.000E-3 | 36.9 | 231.00E-3 | 173.4 | 174.06 | 22.711 | 65.831 | 91.494E-3
30.000E-3 | 37 | 230.00E-3 | 173.47 | 174.16 | 22.75 | 65.974 | 91.456E-3
30.000E-3 | 37.1 | 229.00E-3 | 173.54 | 174.26 | 22.787 | 66.108 | 91.426E-3
30.000E-3 | 37.2 | 228.00E-3 | 173.6 | 174.36 | 22.822 | 66.234 | 91.403E-3
30.000E-3 | 37.3 | 227.00E-3 | 173.67 | 174.44 | 22.853 | 66.351 | 91.384E-3
30.000E-3 | 37.4 | 226.00E-3 | 173.73 | 174.52 | 22.883 | 66.459 | 91.368E-3
30.000E-3 | 37.5 | 225.00E-3 | 173.79 | 174.59 | 22.909 | 66.559 | 91.354E-3
30.000E-3 | 37.6 | 224.00E-3 | 173.82 | 174.66 | 22.934 | 66.65 | 91.342E-3
30.000E-3 | 37.7 | 223.00E-3 | 173.85 | 174.72 | 22.955 | 66.733 | 91.332E-3
30.000E-3 | 37.8 | 222.00E-3 | 173.87 | 174.77 | 22.975 | 66.807 | 91.322E-3
30.000E-3 | 37.9 | 221.00E-3 | 173.89 | 174.82 | 22.991 | 66.872 | 91.309E-3
30.000E-3 | 38 | 220.00E-3 | 173.89 | 174.86 | 23.005 | 66.928 | 91.294E-3
30.000E-3 | 38.1 | 219.00E-3 | 173.89 | 174.89 | 23.017 | 66.975 | 91.274E-3
30.000E-3 | 38.2 | 218.00E-3 | 173.88 | 174.92 | 23.026 | 67.013 | 91.250E-3
30.000E-3 | 38.3 | 217.00E-3 | 173.87 | 174.94 | 23.034 | 67.046 | 91.246E-3
30.000E-3 | 38.4 | 216.00E-3 | 173.86 | 174.95 | 23.04 | 67.072 | 91.253E-3
30.000E-3 | 38.5 | 215.00E-3 | 173.83 | 174.96 | 23.043 | 67.091 | 91.262E-3
30.000E-3 | 38.6 | 214.00E-3 | 173.81 | 174.97 | 23.044 | 67.102 | 91.274E-3
30.000E-3 | 38.7 | 213.00E-3 | 173.77 | 174.97 | 23.044 | 67.105 | 91.290E-3
30.000E-3 | 38.8 | 212.00E-3 | 173.74 | 174.96 | 23.041 | 67.101 | 91.307E-3
30.000E-3 | 38.9 | 211.00E-3 | 173.69 | 174.95 | 23.036 | 67.089 | 91.328E-3
30.000E-3 | 39 | 210.00E-3 | 173.64 | 174.93 | 23.028 | 67.069 | 91.352E-3
30.000E-3 | 39.1 | 209.00E-3 | 173.59 | 174.91 | 23.019 | 67.042 | 91.378E-3
30.000E-3 | 39.2 | 208.00E-3 | 173.52 | 174.88 | 23.007 | 67.007 | 91.409E-3
30.000E-3 | 39.3 | 207.00E-3 | 173.46 | 174.84 | 22.994 | 66.964 | 91.443E-3
30.000E-3 | 39.4 | 206.00E-3 | 173.38 | 174.8 | 22.978 | 66.914 | 91.481E-3
30.000E-3 | 39.5 | 205.00E-3 | 173.3 | 174.75 | 22.959 | 66.856 | 91.525E-3
30.000E-3 | 39.6 | 204.00E-3 | 173.22 | 174.7 | 22.94 | 66.792 | 91.562E-3
30.000E-3 | 39.7 | 203.00E-3 | 173.13 | 174.65 | 22.919 | 66.724 | 91.584E-3
30.000E-3 | 39.8 | 202.00E-3 | 173.05 | 174.59 | 22.896 | 66.65 | 91.608E-3
30.000E-3 | 39.9 | 201.00E-3 | 172.95 | 174.52 | 22.872 | 66.568 | 91.636E-3
30.000E-3 | 40 | 200.00E-3 | 172.85 | 174.45 | 22.845 | 66.48 | 91.668E-3
30.000E-3 | 40.1 | 199.00E-3 | 172.75 | 174.38 | 22.816 | 66.385 | 91.705E-3
30.000E-3 | 40.2 | 198.00E-3 | 172.64 | 174.3 | 22.786 | 66.284 | 91.748E-3
30.000E-3 | 40.3 | 197.00E-3 | 172.52 | 174.21 | 22.753 | 66.176 | 91.798E-3
30.000E-3 | 40.4 | 196.00E-3 | 172.4 | 174.12 | 22.719 | 66.062 | 91.857E-3
30.000E-3 | 40.5 | 195.00E-3 | 172.27 | 174.03 | 22.682 | 65.941 | 91.926E-3
30.000E-3 | 40.6 | 194.00E-3 | 172.14 | 173.92 | 22.644 | 65.814 | 92.007E-3
30.000E-3 | 40.7 | 193.00E-3 | 172.01 | 173.82 | 22.603 | 65.681 | 92.100E-3
30.000E-3 | 40.8 | 192.00E-3 | 171.86 | 173.71 | 22.56 | 65.541 | 92.208E-3
30.000E-3 | 40.9 | 191.00E-3 | 171.72 | 173.59 | 22.516 | 65.396 | 92.325E-3
30.000E-3 | 41 | 190.00E-3 | 171.58 | 173.48 | 22.474 | 65.255 | 92.304E-3
30.000E-3 | 41.1 | 189.00E-3 | 171.43 | 173.36 | 22.43 | 65.109 | 92.277E-3
30.000E-3 | 41.2 | 188.00E-3 | 171.28 | 173.24 | 22.386 | 64.959 | 92.246E-3
30.000E-3 | 41.3 | 187.00E-3 | 171.13 | 173.11 | 22.339 | 64.804 | 92.211E-3
30.000E-3 | 41.4 | 186.00E-3 | 170.97 | 172.99 | 22.291 | 64.644 | 92.174E-3
30.000E-3 | 41.5 | 185.00E-3 | 170.81 | 172.85 | 22.242 | 64.48 | 92.136E-3
30.000E-3 | 41.6 | 184.00E-3 | 170.64 | 172.72 | 22.192 | 64.312 | 92.098E-3
30.000E-3 | 41.7 | 183.00E-3 | 170.47 | 172.58 | 22.14 | 64.14 | 92.062E-3
30.000E-3 | 41.8 | 182.00E-3 | 170.3 | 172.44 | 22.086 | 63.963 | 92.030E-3
30.000E-3 | 41.9 | 181.00E-3 | 170.13 | 172.29 | 22.031 | 63.783 | 92.002E-3
30.000E-3 | 42 | 180.00E-3 | 169.95 | 172.14 | 21.975 | 63.598 | 91.980E-3
30.000E-3 | 42.1 | 179.00E-3 | 169.76 | 171.98 | 21.917 | 63.409 | 91.967E-3
30.000E-3 | 42.2 | 178.00E-3 | 169.58 | 171.82 | 21.858 | 63.216 | 91.964E-3
30.000E-3 | 42.3 | 177.00E-3 | 169.38 | 171.66 | 21.797 | 63.02 | 91.972E-3
30.000E-3 | 42.4 | 176.00E-3 | 169.19 | 171.49 | 21.734 | 62.819 | 91.993E-3
30.000E-3 | 42.5 | 175.00E-3 | 168.99 | 171.32 | 21.671 | 62.615 | 92.030E-3
30.000E-3 | 42.6 | 174.00E-3 | 168.79 | 171.14 | 21.605 | 62.407 | 92.084E-3
30.000E-3 | 42.7 | 173.00E-3 | 168.58 | 170.97 | 21.538 | 62.196 | 92.158E-3
30.000E-3 | 42.8 | 172.00E-3 | 168.37 | 170.78 | 21.47 | 61.981 | 92.254E-3
30.000E-3 | 42.9 | 171.00E-3 | 168.16 | 170.59 | 21.4 | 61.762 | 92.373E-3
30.000E-3 | 43 | 170.00E-3 | 167.94 | 170.4 | 21.329 | 61.541 | 92.519E-3
30.000E-3 | 43.1 | 169.00E-3 | 167.72 | 170.21 | 21.256 | 61.316 | 92.693E-3
30.000E-3 | 43.2 | 168.00E-3 | 167.5 | 170.01 | 21.181 | 61.088 | 92.898E-3
30.000E-3 | 43.3 | 167.00E-3 | 167.26 | 169.81 | 21.105 | 60.856 | 93.138E-3
30.000E-3 | 43.4 | 166.00E-3 | 167.03 | 169.6 | 21.028 | 60.622 | 93.413E-3
30.000E-3 | 43.5 | 165.00E-3 | 166.79 | 169.39 | 20.948 | 60.385 | 93.729E-3
30.000E-3 | 43.6 | 164.00E-3 | 166.55 | 169.17 | 20.869 | 60.145 | 93.984E-3
30.000E-3 | 43.7 | 163.00E-3 | 166.31 | 168.95 | 20.789 | 59.903 | 94.069E-3
30.000E-3 | 43.8 | 162.00E-3 | 166.06 | 168.73 | 20.709 | 59.658 | 94.179E-3
30.000E-3 | 43.9 | 161.00E-3 | 165.81 | 168.51 | 20.626 | 59.411 | 94.315E-3
30.000E-3 | 44 | 160.00E-3 | 165.56 | 168.28 | 20.543 | 59.161 | 94.481E-3
30.000E-3 | 44.1 | 159.00E-3 | 165.3 | 168.04 | 20.458 | 58.909 | 94.679E-3
30.000E-3 | 44.2 | 158.00E-3 | 165.04 | 167.8 | 20.372 | 58.654 | 94.860E-3
30.000E-3 | 44.3 | 157.00E-3 | 164.78 | 167.57 | 20.287 | 58.398 | 94.933E-3
30.000E-3 | 44.4 | 156.00E-3 | 164.52 | 167.33 | 20.2 | 58.14 | 94.992E-3
30.000E-3 | 44.5 | 155.00E-3 | 164.25 | 167.08 | 20.112 | 57.879 | 95.038E-3
30.000E-3 | 44.6 | 154.00E-3 | 163.99 | 166.84 | 20.024 | 57.616 | 95.072E-3
30.000E-3 | 44.7 | 153.00E-3 | 163.72 | 166.59 | 19.934 | 57.351 | 95.095E-3
30.000E-3 | 44.8 | 152.00E-3 | 163.45 | 166.34 | 19.844 | 57.084 | 95.111E-3
30.000E-3 | 44.9 | 151.00E-3 | 163.19 | 166.08 | 19.753 | 56.815 | 95.120E-3
30.000E-3 | 45 | 150.00E-3 | 162.91 | 165.83 | 19.66 | 56.544 | 95.123E-3
30.000E-3 | 45.1 | 149.00E-3 | 162.64 | 165.57 | 19.567 | 56.271 | 95.123E-3
30.000E-3 | 45.2 | 148.00E-3 | 162.37 | 165.3 | 19.473 | 55.996 | 95.122E-3
30.000E-3 | 45.3 | 147.00E-3 | 162.09 | 165.04 | 19.377 | 55.719 | 95.122E-3
30.000E-3 | 45.4 | 146.00E-3 | 161.81 | 164.77 | 19.282 | 55.441 | 95.115E-3
30.000E-3 | 45.5 | 145.00E-3 | 161.52 | 164.5 | 19.185 | 55.164 | 95.094E-3
30.000E-3 | 45.6 | 144.00E-3 | 161.23 | 164.23 | 19.089 | 54.885 | 95.074E-3
30.000E-3 | 45.7 | 143.00E-3 | 160.93 | 163.95 | 18.991 | 54.605 | 95.058E-3
30.000E-3 | 45.8 | 142.00E-3 | 160.64 | 163.67 | 18.893 | 54.323 | 95.048E-3
30.000E-3 | 45.9 | 141.00E-3 | 160.33 | 163.39 | 18.794 | 54.041 | 95.046E-3
30.000E-3 | 46 | 140.00E-3 | 160.03 | 163.11 | 18.695 | 53.758 | 95.049E-3
30.000E-3 | 46.1 | 139.00E-3 | 159.73 | 162.82 | 18.596 | 53.477 | 95.047E-3
30.000E-3 | 46.2 | 138.00E-3 | 159.43 | 162.53 | 18.497 | 53.196 | 95.052E-3
30.000E-3 | 46.3 | 137.00E-3 | 159.12 | 162.24 | 18.398 | 52.916 | 95.066E-3
30.000E-3 | 46.4 | 136.00E-3 | 158.82 | 161.95 | 18.298 | 52.635 | 95.091E-3
30.000E-3 | 46.5 | 135.00E-3 | 158.51 | 161.66 | 18.197 | 52.354 | 95.128E-3
30.000E-3 | 46.6 | 134.00E-3 | 158.21 | 161.36 | 18.097 | 52.073 | 95.180E-3
30.000E-3 | 46.7 | 133.00E-3 | 157.9 | 161.07 | 17.995 | 51.793 | 95.248E-3
30.000E-3 | 46.8 | 132.00E-3 | 157.59 | 160.77 | 17.894 | 51.512 | 95.333E-3
30.000E-3 | 46.9 | 131.00E-3 | 157.28 | 160.46 | 17.792 | 51.231 | 95.439E-3
30.000E-3 | 47 | 130.00E-3 | 156.96 | 160.16 | 17.689 | 50.951 | 95.567E-3
30.000E-3 | 47.1 | 129.00E-3 | 156.65 | 159.85 | 17.586 | 50.671 | 95.719E-3
30.000E-3 | 47.2 | 128.00E-3 | 156.33 | 159.54 | 17.482 | 50.388 | 95.825E-3
30.000E-3 | 47.3 | 127.00E-3 | 156.02 | 159.23 | 17.378 | 50.099 | 95.746E-3
30.000E-3 | 47.4 | 126.00E-3 | 155.7 | 158.92 | 17.273 | 49.808 | 95.651E-3
30.000E-3 | 47.5 | 125.00E-3 | 155.37 | 158.61 | 17.167 | 49.516 | 95.538E-3
30.000E-3 | 47.6 | 124.00E-3 | 155.05 | 158.29 | 17.061 | 49.222 | 95.411E-3
30.000E-3 | 47.7 | 123.00E-3 | 154.73 | 157.97 | 16.954 | 48.928 | 95.268E-3
30.000E-3 | 47.8 | 122.00E-3 | 154.4 | 157.65 | 16.847 | 48.633 | 95.130E-3
30.000E-3 | 47.9 | 121.00E-3 | 154.08 | 157.33 | 16.742 | 48.344 | 95.044E-3
30.000E-3 | 48 | 120.00E-3 | 153.75 | 157.01 | 16.636 | 48.056 | 94.968E-3
30.000E-3 | 48.1 | 119.00E-3 | 153.42 | 156.68 | 16.53 | 47.768 | 94.905E-3
30.000E-3 | 48.2 | 118.00E-3 | 153.09 | 156.36 | 16.424 | 47.482 | 94.856E-3
30.000E-3 | 48.3 | 117.00E-3 | 152.76 | 156.03 | 16.319 | 47.196 | 94.823E-3
30.000E-3 | 48.4 | 116.00E-3 | 152.42 | 155.7 | 16.213 | 46.912 | 94.806E-3
30.000E-3 | 48.5 | 115.00E-3 | 152.09 | 155.37 | 16.107 | 46.628 | 94.807E-3
30.000E-3 | 48.6 | 114.00E-3 | 151.75 | 155.04 | 16.002 | 46.345 | 94.828E-3
30.000E-3 | 48.7 | 113.00E-3 | 151.41 | 154.71 | 15.896 | 46.063 | 94.870E-3
30.000E-3 | 48.8 | 112.00E-3 | 151.07 | 154.37 | 15.791 | 45.782 | 94.935E-3
30.000E-3 | 48.9 | 111.00E-3 | 150.73 | 154.03 | 15.685 | 45.502 | 95.024E-3
30.000E-3 | 49 | 110.00E-3 | 150.39 | 153.7 | 15.58 | 45.222 | 95.084E-3
30.000E-3 | 49.1 | 109.00E-3 | 150.06 | 153.36 | 15.474 | 44.939 | 94.985E-3
30.000E-3 | 49.2 | 108.00E-3 | 149.72 | 153.01 | 15.368 | 44.655 | 94.875E-3
30.000E-3 | 49.3 | 107.00E-3 | 149.38 | 152.67 | 15.262 | 44.372 | 94.755E-3
30.000E-3 | 49.4 | 106.00E-3 | 149.04 | 152.33 | 15.156 | 44.089 | 94.625E-3
30.000E-3 | 49.5 | 105.00E-3 | 148.71 | 151.98 | 15.05 | 43.806 | 94.486E-3
30.000E-3 | 49.6 | 104.00E-3 | 148.37 | 151.63 | 14.944 | 43.523 | 94.337E-3
30.000E-3 | 49.7 | 103.00E-3 | 148.03 | 151.29 | 14.838 | 43.242 | 94.174E-3
30.000E-3 | 49.8 | 102.00E-3 | 147.68 | 150.94 | 14.733 | 42.961 | 94.002E-3
30.000E-3 | 49.9 | 101.00E-3 | 147.34 | 150.59 | 14.628 | 42.68 | 93.818E-3
30.000E-3 | 50 | 100.00E-3 | 147 | 150.24 | 14.523 | 42.4 | 93.624E-3
30.000E-3 | 50.1 | 99.000E-3 | 146.65 | 149.89 | 14.419 | 42.12 | 93.420E-3
30.000E-3 | 50.2 | 98.000E-3 | 146.31 | 149.53 | 14.314 | 41.841 | 93.206E-3
30.000E-3 | 50.3 | 97.000E-3 | 145.96 | 149.18 | 14.21 | 41.562 | 92.982E-3
30.000E-3 | 50.4 | 96.000E-3 | 145.61 | 148.82 | 14.106 | 41.284 | 92.747E-3
30.000E-3 | 50.5 | 95.000E-3 | 145.26 | 148.47 | 14.002 | 41.006 | 92.502E-3
30.000E-3 | 50.6 | 94.000E-3 | 144.91 | 148.11 | 13.899 | 40.728 | 92.247E-3
30.000E-3 | 50.7 | 93.000E-3 | 144.56 | 147.75 | 13.796 | 40.451 | 91.982E-3
30.000E-3 | 50.8 | 92.000E-3 | 144.21 | 147.39 | 13.693 | 40.175 | 91.717E-3
30.000E-3 | 50.9 | 91.000E-3 | 143.86 | 147.03 | 13.591 | 39.902 | 91.483E-3
30.000E-3 | 51 | 90.000E-3 | 143.52 | 146.67 | 13.49 | 39.631 | 91.245E-3
30.000E-3 | 51.1 | 89.000E-3 | 143.17 | 146.31 | 13.389 | 39.361 | 91.002E-3
30.000E-3 | 51.2 | 88.000E-3 | 142.82 | 145.95 | 13.288 | 39.091 | 90.755E-3
30.000E-3 | 51.3 | 87.000E-3 | 142.47 | 145.59 | 13.187 | 38.823 | 90.502E-3
30.000E-3 | 51.4 | 86.000E-3 | 142.12 | 145.22 | 13.087 | 38.555 | 90.244E-3
30.000E-3 | 51.5 | 85.000E-3 | 141.77 | 144.86 | 12.987 | 38.288 | 89.979E-3
30.000E-3 | 51.6 | 84.000E-3 | 141.42 | 144.5 | 12.888 | 38.022 | 89.708E-3
30.000E-3 | 51.7 | 83.000E-3 | 141.07 | 144.13 | 12.789 | 37.757 | 89.430E-3
30.000E-3 | 51.8 | 82.000E-3 | 140.72 | 143.77 | 12.691 | 37.493 | 89.144E-3
30.000E-3 | 51.9 | 81.000E-3 | 140.37 | 143.4 | 12.592 | 37.23 | 88.849E-3
30.000E-3 | 52 | 80.000E-3 | 140.02 | 143.03 | 12.494 | 36.967 | 88.546E-3
30.000E-3 | 52.1 | 79.000E-3 | 139.67 | 142.67 | 12.397 | 36.705 | 88.233E-3
30.000E-3 | 52.2 | 78.000E-3 | 139.32 | 142.3 | 12.3 | 36.444 | 87.909E-3
30.000E-3 | 52.3 | 77.000E-3 | 138.97 | 141.93 | 12.203 | 36.184 | 87.575E-3
30.000E-3 | 52.4 | 76.000E-3 | 138.62 | 141.56 | 12.107 | 35.924 | 87.229E-3
30.000E-3 | 52.5 | 75.000E-3 | 138.27 | 141.19 | 12.011 | 35.665 | 86.871E-3
30.000E-3 | 52.6 | 74.000E-3 | 137.92 | 140.82 | 11.915 | 35.407 | 86.500E-3
30.000E-3 | 52.7 | 73.000E-3 | 137.57 | 140.45 | 11.82 | 35.15 | 86.115E-3
30.000E-3 | 52.8 | 72.000E-3 | 137.22 | 140.07 | 11.725 | 34.893 | 85.715E-3
30.000E-3 | 52.9 | 71.000E-3 | 136.87 | 139.7 | 11.631 | 34.637 | 85.299E-3
30.000E-3 | 53 | 70.000E-3 | 136.51 | 139.32 | 11.537 | 34.381 | 84.867E-3
30.000E-3 | 53.1 | 69.000E-3 | 136.16 | 138.95 | 11.443 | 34.126 | 84.417E-3
30.000E-3 | 53.2 | 68.000E-3 | 135.81 | 138.57 | 11.35 | 33.872 | 83.959E-3
30.000E-3 | 53.3 | 67.000E-3 | 135.45 | 138.2 | 11.258 | 33.621 | 83.519E-3
30.000E-3 | 53.4 | 66.000E-3 | 135.1 | 137.82 | 11.166 | 33.37 | 83.063E-3
30.000E-3 | 53.5 | 65.000E-3 | 134.74 | 137.45 | 11.075 | 33.12 | 82.589E-3
30.000E-3 | 53.6 | 64.000E-3 | 134.38 | 137.07 | 10.984 | 32.871 | 82.096E-3
30.000E-3 | 53.7 | 63.000E-3 | 134.03 | 136.69 | 10.893 | 32.622 | 81.584E-3
30.000E-3 | 53.8 | 62.000E-3 | 133.67 | 136.31 | 10.803 | 32.375 | 81.067E-3
30.000E-3 | 53.9 | 61.000E-3 | 133.31 | 135.93 | 10.714 | 32.132 | 80.625E-3
30.000E-3 | 54 | 60.000E-3 | 132.96 | 135.56 | 10.626 | 31.89 | 80.189E-3
30.000E-3 | 54.1 | 59.000E-3 | 132.6 | 135.18 | 10.539 | 31.651 | 79.760E-3
30.000E-3 | 54.2 | 58.000E-3 | 132.24 | 134.8 | 10.452 | 31.413 | 79.335E-3
30.000E-3 | 54.3 | 57.000E-3 | 131.89 | 134.42 | 10.366 | 31.177 | 78.914E-3
30.000E-3 | 54.4 | 56.000E-3 | 131.53 | 134.04 | 10.28 | 30.942 | 78.495E-3
30.000E-3 | 54.5 | 55.000E-3 | 131.17 | 133.66 | 10.195 | 30.709 | 78.076E-3
30.000E-3 | 54.6 | 54.000E-3 | 130.82 | 133.29 | 10.111 | 30.478 | 77.656E-3
30.000E-3 | 54.7 | 53.000E-3 | 130.46 | 132.91 | 10.027 | 30.248 | 77.234E-3
30.000E-3 | 54.8 | 52.000E-3 | 130.11 | 132.53 | 9.944 | 30.02 | 76.808E-3
30.000E-3 | 54.9 | 51.000E-3 | 129.75 | 132.15 | 9.862 | 29.793 | 76.376E-3
30.000E-3 | 55 | 50.000E-3 | 129.39 | 131.77 | 9.78 | 29.568 | 75.942E-3
30.000E-3 | 55.1 | 49.000E-3 | 129.04 | 131.39 | 9.699 | 29.344 | 75.517E-3
30.000E-3 | 55.2 | 48.000E-3 | 128.68 | 131.01 | 9.618 | 29.121 | 75.085E-3
30.000E-3 | 55.3 | 47.000E-3 | 128.32 | 130.63 | 9.537 | 28.9 | 74.642E-3
30.000E-3 | 55.4 | 46.000E-3 | 127.96 | 130.26 | 9.458 | 28.681 | 74.189E-3
30.000E-3 | 55.5 | 45.000E-3 | 127.61 | 129.88 | 9.379 | 28.462 | 73.722E-3
30.000E-3 | 55.6 | 44.000E-3 | 127.25 | 129.5 | 9.3 | 28.245 | 73.249E-3
30.000E-3 | 55.7 | 43.000E-3 | 126.89 | 129.12 | 9.223 | 28.03 | 72.818E-3
30.000E-3 | 55.8 | 42.000E-3 | 126.54 | 128.75 | 9.146 | 27.817 | 72.387E-3
30.000E-3 | 55.9 | 41.000E-3 | 126.18 | 128.37 | 9.07 | 27.605 | 71.955E-3
30.000E-3 | 56 | 40.000E-3 | 125.83 | 127.99 | 8.994 | 27.394 | 71.518E-3
30.000E-3 | 56.1 | 39.000E-3 | 125.47 | 127.62 | 8.919 | 27.185 | 71.076E-3
30.000E-3 | 56.2 | 38.000E-3 | 125.12 | 127.24 | 8.845 | 26.977 | 70.626E-3
30.000E-3 | 56.3 | 37.000E-3 | 124.76 | 126.87 | 8.771 | 26.77 | 70.167E-3
30.000E-3 | 56.4 | 36.000E-3 | 124.41 | 126.49 | 8.698 | 26.564 | 69.696E-3
30.000E-3 | 56.5 | 35.000E-3 | 124.06 | 126.12 | 8.626 | 26.36 | 69.211E-3
30.000E-3 | 56.6 | 34.000E-3 | 123.7 | 125.75 | 8.555 | 26.157 | 68.711E-3
30.000E-3 | 56.7 | 33.000E-3 | 123.35 | 125.37 | 8.484 | 25.955 | 68.193E-3
30.000E-3 | 56.8 | 32.000E-3 | 122.99 | 125 | 8.414 | 25.754 | 67.669E-3
30.000E-3 | 56.9 | 31.000E-3 | 122.64 | 124.63 | 8.344 | 25.557 | 67.212E-3
30.000E-3 | 57 | 30.000E-3 | 122.29 | 124.26 | 8.275 | 25.36 | 66.747E-3
30.000E-3 | 57.1 | 29.000E-3 | 121.93 | 123.88 | 8.206 | 25.166 | 66.272E-3
30.000E-3 | 57.2 | 28.000E-3 | 121.58 | 123.51 | 8.138 | 24.972 | 65.787E-3
30.000E-3 | 57.3 | 27.000E-3 | 121.23 | 123.14 | 8.071 | 24.779 | 65.288E-3
30.000E-3 | 57.4 | 26.000E-3 | 120.88 | 122.77 | 8.004 | 24.588 | 64.774E-3
30.000E-3 | 57.5 | 25.001E-3 | 120.53 | 122.41 | 7.938 | 24.399 | 64.261E-3
30.000E-3 | 57.6 | 24.007E-3 | 120.18 | 122.04 | 7.873 | 24.211 | 63.789E-3
30.000E-3 | 57.7 | 23.013E-3 | 119.83 | 121.67 | 7.808 | 24.024 | 63.314E-3
30.000E-3 | 57.8 | 22.021E-3 | 119.48 | 121.31 | 7.743 | 23.839 | 62.835E-3
30.000E-3 | 57.9 | 21.031E-3 | 119.13 | 120.94 | 7.68 | 23.655 | 62.350E-3
30.000E-3 | 58 | 20.048E-3 | 118.78 | 120.58 | 7.617 | 23.473 | 61.860E-3
30.000E-3 | 58.1 | 19.085E-3 | 118.43 | 120.21 | 7.555 | 23.291 | 61.374E-3
30.000E-3 | 58.2 | 18.132E-3 | 118.08 | 119.85 | 7.493 | 23.112 | 60.881E-3
30.000E-3 | 58.3 | 17.189E-3 | 117.73 | 119.49 | 7.432 | 22.933 | 60.381E-3
30.000E-3 | 58.4 | 16.268E-3 | 117.39 | 119.13 | 7.372 | 22.757 | 59.916E-3
30.000E-3 | 58.5 | 15.364E-3 | 117.04 | 118.77 | 7.312 | 22.582 | 59.460E-3
30.000E-3 | 58.6 | 14.475E-3 | 116.7 | 118.41 | 7.253 | 22.408 | 59.011E-3
30.000E-3 | 58.7 | 13.610E-3 | 116.36 | 118.06 | 7.195 | 22.236 | 58.555E-3
30.000E-3 | 58.8 | 12.768E-3 | 116.02 | 117.7 | 7.137 | 22.066 | 58.091E-3
30.000E-3 | 58.9 | 11.946E-3 | 115.68 | 117.35 | 7.079 | 21.897 | 57.621E-3
30.000E-3 | 59 | 11.149E-3 | 115.34 | 116.99 | 7.023 | 21.73 | 57.152E-3
30.000E-3 | 59.1 | 10.379E-3 | 115 | 116.64 | 6.966 | 21.564 | 56.687E-3
30.000E-3 | 59.2 | 9.6329E-3 | 114.66 | 116.29 | 6.911 | 21.399 | 56.218E-3
30.000E-3 | 59.3 | 8.9134E-3 | 114.32 | 115.94 | 6.856 | 21.236 | 55.751E-3
30.000E-3 | 59.4 | 8.2234E-3 | 113.99 | 115.59 | 6.801 | 21.074 | 55.296E-3
30.000E-3 | 59.5 | 7.5606E-3 | 113.65 | 115.24 | 6.747 | 20.914 | 54.844E-3
30.000E-3 | 59.6 | 6.9253E-3 | 113.32 | 114.89 | 6.694 | 20.755 | 54.392E-3
30.000E-3 | 59.7 | 6.3215E-3 | 112.99 | 114.55 | 6.641 | 20.597 | 53.928E-3
30.000E-3 | 59.8 | 5.7470E-3 | 112.66 | 114.2 | 6.588 | 20.44 | 53.456E-3
30.000E-3 | 59.9 | 5.2017E-3 | 112.33 | 113.86 | 6.536 | 20.283 | 52.974E-3
30.000E-3 | 60 | 4.6868E-3 | 112 | 113.52 | 6.484 | 20.128 | 52.527E-3