## Sheet1
LOAD (N) | Time (s) | V(V) | HWT(°C) | AMT(°C) | AMD (%) | AMS（MPa） | AMF(N)
50.000E-3 | 0 | 4.6881E-3 | 20 | 20 | 0.145 | 374.35E-3 | 93.610E-3
50.000E-3 | 100.00E-3 | 5.2017E-3 | 20.001 | 20 | 0.145 | 374.35E-3 | 93.610E-3
50.000E-3 | 200.00E-3 | 5.7474E-3 | 20.002 | 20.001 | 0.145 | 374.35E-3 | 93.611E-3
50.000E-3 | 300.00E-3 | 6.3233E-3 | 20.002 | 20.002 | 0.145 | 374.35E-3 | 93.611E-3
50.000E-3 | 400.00E-3 | 6.9281E-3 | 20.004 | 20.002 | 0.145 | 374.35E-3 | 93.611E-3
50.000E-3 | 500.00E-3 | 7.5621E-3 | 20.005 | 20.004 | 0.145 | 374.34E-3 | 93.611E-3
50.000E-3 | 600.00E-3 | 8.2237E-3 | 20.006 | 20.005 | 0.145 | 374.34E-3 | 93.612E-3
50.000E-3 | 700.00E-3 | 8.9135E-3 | 20.008 | 20.007 | 0.145 | 374.34E-3 | 93.612E-3
50.000E-3 | 800.00E-3 | 9.6316E-3 | 20.01 | 20.008 | 0.145 | 374.33E-3 | 93.613E-3
50.000E-3 | 900.00E-3 | 10.378E-3 | 20.013 | 20.011 | 0.145 | 374.32E-3 | 93.614E-3
50.000E-3 | 1 | 11.152E-3 | 20.016 | 20.013 | 0.145 | 374.32E-3 | 93.615E-3
50.000E-3 | 1.1 | 11.944E-3 | 20.019 | 20.016 | 0.145 | 374.31E-3 | 93.616E-3
50.000E-3 | 1.2 | 12.761E-3 | 20.023 | 20.019 | 0.145 | 374.30E-3 | 93.617E-3
50.000E-3 | 1.3 | 13.603E-3 | 20.028 | 20.023 | 0.145 | 374.29E-3 | 93.618E-3
50.000E-3 | 1.4 | 14.469E-3 | 20.032 | 20.027 | 0.145 | 374.27E-3 | 93.620E-3
50.000E-3 | 1.5 | 15.359E-3 | 20.038 | 20.032 | 0.145 | 374.26E-3 | 93.621E-3
50.000E-3 | 1.6 | 16.259E-3 | 20.044 | 20.038 | 0.145 | 374.24E-3 | 93.623E-3
50.000E-3 | 1.7 | 17.177E-3 | 20.052 | 20.044 | 0.145 | 374.22E-3 | 93.625E-3
50.000E-3 | 1.8 | 18.115E-3 | 20.059 | 20.051 | 0.145 | 374.20E-3 | 93.628E-3
50.000E-3 | 1.9 | 19.073E-3 | 20.068 | 20.058 | 0.145 | 374.18E-3 | 93.630E-3
50.000E-3 | 2 | 20.047E-3 | 20.077 | 20.067 | 0.145 | 374.15E-3 | 93.633E-3
50.000E-3 | 2.1 | 21.016E-3 | 20.088 | 20.076 | 0.145 | 374.12E-3 | 93.636E-3
50.000E-3 | 2.2 | 21.997E-3 | 20.099 | 20.086 | 0.145 | 374.09E-3 | 93.640E-3
50.000E-3 | 2.3 | 22.988E-3 | 20.112 | 20.098 | 0.145 | 374.06E-3 | 93.643E-3
50.000E-3 | 2.4 | 23.990E-3 | 20.125 | 20.11 | 0.145 | 374.02E-3 | 93.648E-3
50.000E-3 | 2.5 | 24.999E-3 | 20.139 | 20.123 | 0.145 | 373.98E-3 | 93.652E-3
50.000E-3 | 2.6 | 25.996E-3 | 20.155 | 20.137 | 0.145 | 373.94E-3 | 93.657E-3
50.000E-3 | 2.7 | 26.995E-3 | 20.172 | 20.152 | 0.145 | 373.90E-3 | 93.662E-3
50.000E-3 | 2.8 | 27.995E-3 | 20.19 | 20.169 | 0.145 | 373.85E-3 | 93.668E-3
50.000E-3 | 2.9 | 28.999E-3 | 20.209 | 20.186 | 0.145 | 373.79E-3 | 93.674E-3
50.000E-3 | 3 | 30.000E-3 | 20.233 | 20.209 | 0.145 | 373.73E-3 | 93.682E-3
50.000E-3 | 3.1 | 31.000E-3 | 20.259 | 20.233 | 0.144 | 373.65E-3 | 93.690E-3
50.000E-3 | 3.2 | 32.000E-3 | 20.286 | 20.258 | 0.144 | 373.58E-3 | 93.699E-3
50.000E-3 | 3.3 | 33.000E-3 | 20.312 | 20.283 | 0.144 | 373.51E-3 | 93.707E-3
50.000E-3 | 3.4 | 34.000E-3 | 20.342 | 20.31 | 0.144 | 373.42E-3 | 93.717E-3
50.000E-3 | 3.5 | 35.000E-3 | 20.383 | 20.35 | 0.144 | 373.31E-3 | 93.730E-3
50.000E-3 | 3.6 | 36.000E-3 | 20.424 | 20.389 | 0.144 | 373.19E-3 | 93.744E-3
50.000E-3 | 3.7 | 37.000E-3 | 20.465 | 20.428 | 0.144 | 373.07E-3 | 93.758E-3
50.000E-3 | 3.8 | 38.000E-3 | 20.507 | 20.467 | 0.144 | 372.95E-3 | 93.771E-3
50.000E-3 | 3.9 | 39.000E-3 | 20.548 | 20.506 | 0.144 | 372.84E-3 | 93.785E-3
50.000E-3 | 4 | 40.000E-3 | 20.589 | 20.546 | 0.144 | 372.72E-3 | 93.798E-3
50.000E-3 | 4.1 | 41.000E-3 | 20.631 | 20.585 | 0.144 | 372.60E-3 | 93.812E-3
50.000E-3 | 4.2 | 42.000E-3 | 20.672 | 20.624 | 0.144 | 372.48E-3 | 93.826E-3
50.000E-3 | 4.3 | 43.000E-3 | 20.718 | 20.668 | 0.144 | 372.35E-3 | 93.841E-3
50.000E-3 | 4.4 | 44.000E-3 | 20.777 | 20.725 | 0.144 | 372.19E-3 | 93.861E-3
50.000E-3 | 4.5 | 45.000E-3 | 20.837 | 20.782 | 0.144 | 372.02E-3 | 93.881E-3
50.000E-3 | 4.6 | 46.000E-3 | 20.896 | 20.839 | 0.143 | 371.86E-3 | 93.901E-3
50.000E-3 | 4.7 | 47.000E-3 | 20.956 | 20.896 | 0.143 | 371.69E-3 | 93.921E-3
50.000E-3 | 4.8 | 48.000E-3 | 21.015 | 20.953 | 0.143 | 371.52E-3 | 93.941E-3
50.000E-3 | 4.9 | 49.000E-3 | 21.075 | 21.01 | 0.143 | 371.36E-3 | 93.961E-3
50.000E-3 | 5 | 50.000E-3 | 21.134 | 21.067 | 0.143 | 371.19E-3 | 93.981E-3
50.000E-3 | 5.1 | 51.000E-3 | 21.194 | 21.124 | 0.143 | 371.02E-3 | 94.000E-3
50.000E-3 | 5.2 | 52.000E-3 | 21.26 | 21.187 | 0.143 | 370.84E-3 | 94.023E-3
50.000E-3 | 5.3 | 53.000E-3 | 21.34 | 21.265 | 0.143 | 370.62E-3 | 94.050E-3
50.000E-3 | 5.4 | 54.000E-3 | 21.421 | 21.343 | 0.142 | 370.40E-3 | 94.078E-3
50.000E-3 | 5.5 | 55.000E-3 | 21.501 | 21.421 | 0.142 | 370.18E-3 | 94.105E-3
50.000E-3 | 5.6 | 56.000E-3 | 21.582 | 21.498 | 0.142 | 369.96E-3 | 94.133E-3
50.000E-3 | 5.7 | 57.000E-3 | 21.663 | 21.576 | 0.142 | 369.74E-3 | 94.160E-3
50.000E-3 | 5.8 | 58.000E-3 | 21.743 | 21.654 | 0.142 | 369.52E-3 | 94.188E-3
50.000E-3 | 5.9 | 59.000E-3 | 21.824 | 21.731 | 0.142 | 369.30E-3 | 94.215E-3
50.000E-3 | 6 | 60.000E-3 | 21.905 | 21.809 | 0.142 | 369.08E-3 | 94.242E-3
50.000E-3 | 6.1 | 61.000E-3 | 21.989 | 21.891 | 0.141 | 368.86E-3 | 94.271E-3
50.000E-3 | 6.2 | 62.000E-3 | 22.082 | 21.98 | 0.141 | 368.61E-3 | 94.303E-3
50.000E-3 | 6.3 | 63.000E-3 | 22.177 | 22.072 | 0.141 | 368.35E-3 | 94.336E-3
50.000E-3 | 6.4 | 64.000E-3 | 22.274 | 22.166 | 0.141 | 368.09E-3 | 94.369E-3
50.000E-3 | 6.5 | 65.000E-3 | 22.374 | 22.263 | 0.141 | 367.82E-3 | 94.403E-3
50.000E-3 | 6.6 | 66.000E-3 | 22.476 | 22.361 | 0.141 | 367.55E-3 | 94.438E-3
50.000E-3 | 6.7 | 67.000E-3 | 22.58 | 22.462 | 0.14 | 367.27E-3 | 94.474E-3
50.000E-3 | 6.8 | 68.000E-3 | 22.687 | 22.565 | 0.14 | 366.99E-3 | 94.510E-3
50.000E-3 | 6.9 | 69.000E-3 | 22.795 | 22.671 | 0.14 | 366.70E-3 | 94.548E-3
50.000E-3 | 7 | 70.000E-3 | 22.906 | 22.778 | 0.14 | 366.40E-3 | 94.586E-3
50.000E-3 | 7.1 | 71.000E-3 | 23.02 | 22.888 | 0.14 | 366.10E-3 | 94.625E-3
50.000E-3 | 7.2 | 72.000E-3 | 23.135 | 23 | 0.139 | 365.79E-3 | 94.665E-3
50.000E-3 | 7.3 | 73.000E-3 | 23.253 | 23.114 | 0.139 | 365.48E-3 | 94.705E-3
50.000E-3 | 7.4 | 74.000E-3 | 23.373 | 23.231 | 0.139 | 365.17E-3 | 94.747E-3
50.000E-3 | 7.5 | 75.000E-3 | 23.496 | 23.349 | 0.139 | 364.85E-3 | 94.789E-3
50.000E-3 | 7.6 | 76.000E-3 | 23.621 | 23.47 | 0.139 | 364.53E-3 | 94.832E-3
50.000E-3 | 7.7 | 77.000E-3 | 23.748 | 23.593 | 0.138 | 364.20E-3 | 94.876E-3
50.000E-3 | 7.8 | 78.000E-3 | 23.877 | 23.719 | 0.138 | 363.87E-3 | 94.922E-3
50.000E-3 | 7.9 | 79.000E-3 | 24.012 | 23.85 | 0.138 | 363.52E-3 | 94.969E-3
50.000E-3 | 8 | 80.000E-3 | 24.155 | 23.989 | 0.138 | 363.14E-3 | 95.018E-3
50.000E-3 | 8.1 | 81.000E-3 | 24.301 | 24.131 | 0.137 | 362.75E-3 | 95.068E-3
50.000E-3 | 8.2 | 82.000E-3 | 24.45 | 24.276 | 0.137 | 362.34E-3 | 95.119E-3
50.000E-3 | 8.3 | 83.000E-3 | 24.602 | 24.424 | 0.137 | 361.93E-3 | 95.172E-3
50.000E-3 | 8.4 | 84.000E-3 | 24.757 | 24.576 | 0.137 | 361.51E-3 | 95.225E-3
50.000E-3 | 8.5 | 85.000E-3 | 24.916 | 24.73 | 0.136 | 361.07E-3 | 95.279E-3
50.000E-3 | 8.6 | 86.000E-3 | 25.078 | 24.888 | 0.136 | 360.62E-3 | 95.335E-3
50.000E-3 | 8.7 | 87.000E-3 | 25.243 | 25.049 | 0.136 | 360.17E-3 | 95.391E-3
50.000E-3 | 8.8 | 88.000E-3 | 25.411 | 25.213 | 0.135 | 359.70E-3 | 95.448E-3
50.000E-3 | 8.9 | 89.000E-3 | 25.582 | 25.38 | 0.135 | 359.22E-3 | 95.506E-3
50.000E-3 | 9 | 90.000E-3 | 25.756 | 25.55 | 0.135 | 358.73E-3 | 95.565E-3
50.000E-3 | 9.1 | 91.000E-3 | 25.934 | 25.723 | 0.135 | 358.23E-3 | 95.625E-3
50.000E-3 | 9.2 | 92.000E-3 | 26.115 | 25.9 | 0.134 | 357.71E-3 | 95.686E-3
50.000E-3 | 9.3 | 93.000E-3 | 26.298 | 26.079 | 0.134 | 357.19E-3 | 95.748E-3
50.000E-3 | 9.4 | 94.000E-3 | 26.486 | 26.262 | 0.134 | 356.66E-3 | 95.811E-3
50.000E-3 | 9.5 | 95.000E-3 | 26.676 | 26.448 | 0.133 | 356.12E-3 | 95.875E-3
50.000E-3 | 9.6 | 96.000E-3 | 26.869 | 26.637 | 0.133 | 355.57E-3 | 95.940E-3
50.000E-3 | 9.7 | 97.000E-3 | 27.066 | 26.829 | 0.133 | 355.01E-3 | 96.007E-3
50.000E-3 | 9.8 | 98.000E-3 | 27.266 | 27.025 | 0.132 | 354.45E-3 | 96.074E-3
50.000E-3 | 9.9 | 99.000E-3 | 27.469 | 27.223 | 0.132 | 353.89E-3 | 96.144E-3
50.000E-3 | 10 | 100.00E-3 | 27.675 | 27.425 | 0.131 | 353.32E-3 | 96.214E-3
50.000E-3 | 10.1 | 101.00E-3 | 27.884 | 27.629 | 0.131 | 352.74E-3 | 96.285E-3
50.000E-3 | 10.2 | 102.00E-3 | 28.1 | 27.841 | 0.131 | 352.15E-3 | 96.359E-3
50.000E-3 | 10.3 | 103.00E-3 | 28.322 | 28.058 | 0.13 | 351.54E-3 | 96.435E-3
50.000E-3 | 10.4 | 104.00E-3 | 28.548 | 28.28 | 0.13 | 350.93E-3 | 96.512E-3
50.000E-3 | 10.5 | 105.00E-3 | 28.777 | 28.504 | 0.129 | 350.30E-3 | 96.591E-3
50.000E-3 | 10.6 | 106.00E-3 | 29.01 | 28.733 | 0.129 | 349.67E-3 | 96.671E-3
50.000E-3 | 10.7 | 107.00E-3 | 29.247 | 28.965 | 0.129 | 349.02E-3 | 96.752E-3
50.000E-3 | 10.8 | 108.00E-3 | 29.488 | 29.2 | 0.128 | 348.36E-3 | 96.834E-3
50.000E-3 | 10.9 | 109.00E-3 | 29.732 | 29.44 | 0.128 | 347.70E-3 | 96.917E-3
50.000E-3 | 11 | 110.00E-3 | 29.979 | 29.683 | 0.127 | 347.05E-3 | 97.003E-3
50.000E-3 | 11.1 | 111.00E-3 | 30.231 | 29.93 | 0.127 | 346.49E-3 | 97.093E-3
50.000E-3 | 11.2 | 112.00E-3 | 30.486 | 30.18 | 0.126 | 346.13E-3 | 97.195E-3
50.000E-3 | 11.3 | 113.00E-3 | 30.745 | 30.434 | 0.126 | 346.12E-3 | 97.316E-3
50.000E-3 | 11.4 | 114.00E-3 | 31.007 | 30.691 | 0.125 | 346.57E-3 | 97.463E-3
50.000E-3 | 11.5 | 115.00E-3 | 31.273 | 30.953 | 0.125 | 347.54E-3 | 97.643E-3
50.000E-3 | 11.6 | 116.00E-3 | 31.543 | 31.218 | 0.125 | 348.69E-3 | 97.841E-3
50.000E-3 | 11.7 | 117.00E-3 | 31.817 | 31.486 | 0.124 | 348.70E-3 | 98.030E-3
50.000E-3 | 11.8 | 118.00E-3 | 32.094 | 31.758 | 0.124 | 341.62E-3 | 97.726E-3
50.000E-3 | 11.9 | 119.00E-3 | 32.374 | 32.034 | 0.123 | 341.53E-3 | 97.823E-3
50.000E-3 | 12 | 120.00E-3 | 32.659 | 32.314 | 0.123 | 345.92E-3 | 98.283E-3
50.000E-3 | 12.1 | 121.00E-3 | 32.947 | 32.597 | 0.122 | 343.08E-3 | 98.268E-3
50.000E-3 | 12.2 | 122.00E-3 | 33.238 | 32.884 | 0.122 | 340.31E-3 | 98.251E-3
50.000E-3 | 12.3 | 123.00E-3 | 33.533 | 33.174 | 0.121 | 338.05E-3 | 98.263E-3
50.000E-3 | 12.4 | 124.00E-3 | 33.832 | 33.468 | 0.12 | 336.31E-3 | 98.308E-3
50.000E-3 | 12.5 | 125.00E-3 | 34.139 | 33.77 | 0.12 | 333.62E-3 | 98.274E-3
50.000E-3 | 12.6 | 126.00E-3 | 34.45 | 34.077 | 0.119 | 330.78E-3 | 98.224E-3
50.000E-3 | 12.7 | 127.00E-3 | 34.766 | 34.388 | 0.119 | 328.00E-3 | 98.178E-3
50.000E-3 | 12.8 | 128.00E-3 | 35.086 | 34.703 | 0.118 | 325.20E-3 | 98.130E-3
50.000E-3 | 12.9 | 129.00E-3 | 35.409 | 35.022 | 0.118 | 322.30E-3 | 98.076E-3
50.000E-3 | 13 | 130.00E-3 | 35.737 | 35.345 | 0.117 | 319.27E-3 | 98.013E-3
50.000E-3 | 13.1 | 131.00E-3 | 36.069 | 35.672 | 0.116 | 316.06E-3 | 97.939E-3
50.000E-3 | 13.2 | 132.00E-3 | 36.405 | 36.003 | 0.116 | 312.68E-3 | 97.854E-3
50.000E-3 | 13.3 | 133.00E-3 | 36.745 | 36.338 | 0.115 | 309.15E-3 | 97.763E-3
50.000E-3 | 13.4 | 134.00E-3 | 37.089 | 36.678 | 0.115 | 305.52E-3 | 97.670E-3
50.000E-3 | 13.5 | 135.00E-3 | 37.437 | 37.021 | 0.114 | 301.82E-3 | 97.577E-3
50.000E-3 | 13.6 | 136.00E-3 | 37.789 | 37.369 | 0.113 | 298.11E-3 | 97.482E-3
50.000E-3 | 13.7 | 137.00E-3 | 38.145 | 37.72 | 0.113 | 294.46E-3 | 97.386E-3
50.000E-3 | 13.8 | 138.00E-3 | 38.506 | 38.076 | 0.112 | 291.00E-3 | 97.293E-3
50.000E-3 | 13.9 | 139.00E-3 | 38.87 | 38.435 | 0.111 | 287.88E-3 | 97.206E-3
50.000E-3 | 14 | 140.00E-3 | 39.239 | 38.799 | 0.111 | 285.30E-3 | 97.132E-3
50.000E-3 | 14.1 | 141.00E-3 | 39.611 | 39.167 | 0.11 | 283.49E-3 | 97.081E-3
50.000E-3 | 14.2 | 142.00E-3 | 39.988 | 39.539 | 0.109 | 282.72E-3 | 97.062E-3
50.000E-3 | 14.3 | 143.00E-3 | 40.368 | 39.915 | 0.108 | 283.28E-3 | 97.089E-3
50.000E-3 | 14.4 | 144.00E-3 | 40.753 | 40.295 | 0.108 | 285.51E-3 | 97.176E-3
50.000E-3 | 14.5 | 145.00E-3 | 41.142 | 40.679 | 0.107 | 289.79E-3 | 97.339E-3
50.000E-3 | 14.6 | 146.00E-3 | 41.535 | 41.067 | 0.106 | 296.50E-3 | 97.597E-3
50.000E-3 | 14.7 | 147.00E-3 | 41.932 | 41.459 | 0.106 | 306.06E-3 | 97.969E-3
50.000E-3 | 14.8 | 148.00E-3 | 42.335 | 41.858 | 0.105 | 258.09E-3 | 95.260E-3
50.000E-3 | 14.9 | 149.00E-3 | 42.743 | 42.26 | 0.104 | 207.65E-3 | 92.375E-3
50.000E-3 | 15 | 150.00E-3 | 43.155 | 42.667 | 0.103 | 157.23E-3 | 89.444E-3
50.000E-3 | 15.1 | 151.00E-3 | 43.571 | 43.079 | 0.102 | 107.57E-3 | 86.501E-3
50.000E-3 | 15.2 | 152.00E-3 | 43.992 | 43.494 | 0.101 | 59.438E-3 | 83.587E-3
50.000E-3 | 15.3 | 153.00E-3 | 44.416 | 43.914 | 0.101 | 13.603E-3 | 80.739E-3
50.000E-3 | 15.4 | 154.00E-3 | 44.845 | 44.338 | 0.1 | -0.029149 | 77.997E-3
50.000E-3 | 15.5 | 155.00E-3 | 45.279 | 44.766 | 0.099 | -0.068047 | 75.400E-3
50.000E-3 | 15.6 | 156.00E-3 | 45.716 | 45.198 | 0.098 | -0.10234 | 72.987E-3
50.000E-3 | 15.7 | 157.00E-3 | 46.158 | 45.635 | 0.097 | -0.13129 | 70.795E-3
50.000E-3 | 15.8 | 158.00E-3 | 46.604 | 46.076 | 0.096 | -0.15424 | 68.859E-3
50.000E-3 | 15.9 | 159.00E-3 | 47.054 | 46.521 | 0.095 | -0.17055 | 67.212E-3
50.000E-3 | 16 | 160.00E-3 | 47.509 | 46.97 | 0.094 | -0.17967 | 65.882E-3
50.000E-3 | 16.1 | 161.00E-3 | 47.968 | 47.424 | 0.093 | -0.18113 | 64.896E-3
50.000E-3 | 16.2 | 162.00E-3 | 48.431 | 47.882 | 0.092 | -0.17454 | 64.274E-3
50.000E-3 | 16.3 | 163.00E-3 | 48.898 | 48.344 | 0.091 | -0.15961 | 64.031E-3
50.000E-3 | 16.4 | 164.00E-3 | 49.37 | 48.811 | 0.09 | -0.13618 | 64.177E-3
50.000E-3 | 16.5 | 165.00E-3 | 49.846 | 49.281 | 0.089 | -0.10419 | 64.717E-3
50.000E-3 | 16.6 | 166.00E-3 | 50.326 | 49.756 | 0.088 | -0.063709 | 65.649E-3
50.000E-3 | 16.7 | 167.00E-3 | 50.81 | 50.235 | 0.087 | -0.014922 | 66.963E-3
50.000E-3 | 16.8 | 168.00E-3 | 51.299 | 50.719 | 0.086 | 41.846E-3 | 68.645E-3
50.000E-3 | 16.9 | 169.00E-3 | 51.792 | 51.206 | 0.085 | 106.15E-3 | 70.674E-3
50.000E-3 | 17 | 170.00E-3 | 52.289 | 51.697 | 0.084 | 164.00E-3 | 72.244E-3
50.000E-3 | 17.1 | 171.00E-3 | 52.791 | 52.184 | 0.082 | 141.22E-3 | 69.063E-3
50.000E-3 | 17.2 | 172.00E-3 | 53.296 | 52.674 | 0.08 | 122.63E-3 | 66.025E-3
50.000E-3 | 17.3 | 173.00E-3 | 53.806 | 53.168 | 0.078 | 108.38E-3 | 63.143E-3
50.000E-3 | 17.4 | 174.00E-3 | 54.32 | 53.665 | 0.076 | 98.545E-3 | 60.425E-3
50.000E-3 | 17.5 | 175.00E-3 | 54.838 | 54.166 | 0.074 | 93.129E-3 | 57.873E-3
50.000E-3 | 17.6 | 176.00E-3 | 55.361 | 54.67 | 0.073 | 92.060E-3 | 55.488E-3
50.000E-3 | 17.7 | 177.00E-3 | 55.888 | 55.178 | 0.071 | 95.242E-3 | 53.264E-3
50.000E-3 | 17.8 | 178.00E-3 | 56.419 | 55.689 | 0.069 | 102.61E-3 | 51.196E-3
50.000E-3 | 17.9 | 179.00E-3 | 56.954 | 56.204 | 0.067 | 114.13E-3 | 49.273E-3
50.000E-3 | 18 | 180.00E-3 | 57.494 | 56.722 | 0.066 | 129.83E-3 | 47.486E-3
50.000E-3 | 18.1 | 181.00E-3 | 58.037 | 57.244 | 0.065 | 150.19E-3 | 45.823E-3
50.000E-3 | 18.2 | 182.00E-3 | 58.585 | 57.769 | 0.065 | 176.78E-3 | 44.272E-3
50.000E-3 | 18.3 | 183.00E-3 | 59.138 | 58.297 | 0.066 | 212.73E-3 | 42.826E-3
50.000E-3 | 18.4 | 184.00E-3 | 59.694 | 58.83 | 0.07 | 259.82E-3 | 41.476E-3
50.000E-3 | 18.5 | 185.00E-3 | 60.255 | 59.365 | 0.08 | 320.45E-3 | 40.216E-3
50.000E-3 | 18.6 | 186.00E-3 | 60.82 | 59.904 | 0.098 | 394.69E-3 | 39.044E-3
50.000E-3 | 18.7 | 187.00E-3 | 61.389 | 60.447 | 0.127 | 484.18E-3 | 37.957E-3
50.000E-3 | 18.8 | 188.00E-3 | 61.963 | 60.993 | 0.165 | 606.64E-3 | 36.962E-3
50.000E-3 | 18.9 | 189.00E-3 | 62.54 | 61.542 | 0.208 | 796.19E-3 | 36.059E-3
50.000E-3 | 19 | 190.00E-3 | 63.122 | 62.095 | 0.256 | 989.10E-3 | 35.266E-3
50.000E-3 | 19.1 | 191.00E-3 | 63.709 | 62.651 | 0.305 | 1.1733 | 34.582E-3
50.000E-3 | 19.2 | 192.00E-3 | 64.299 | 63.211 | 0.358 | 1.3487 | 34.017E-3
50.000E-3 | 19.3 | 193.00E-3 | 64.894 | 63.775 | 0.412 | 1.517 | 33.580E-3
50.000E-3 | 19.4 | 194.00E-3 | 65.493 | 64.341 | 0.467 | 1.6803 | 33.273E-3
50.000E-3 | 19.5 | 195.00E-3 | 66.096 | 64.912 | 0.525 | 1.8409 | 33.107E-3
50.000E-3 | 19.6 | 196.00E-3 | 66.704 | 65.486 | 0.584 | 2.0013 | 33.082E-3
50.000E-3 | 19.7 | 197.00E-3 | 67.315 | 66.063 | 0.644 | 2.1639 | 33.191E-3
50.000E-3 | 19.8 | 198.00E-3 | 67.931 | 66.644 | 0.706 | 2.3308 | 33.422E-3
50.000E-3 | 19.9 | 199.00E-3 | 68.552 | 67.228 | 0.77 | 2.504 | 33.746E-3
50.000E-3 | 20 | 200.00E-3 | 69.176 | 67.816 | 0.835 | 2.6847 | 34.122E-3
50.000E-3 | 20.1 | 201.00E-3 | 69.805 | 68.407 | 0.901 | 2.8734 | 34.495E-3
50.000E-3 | 20.2 | 202.00E-3 | 70.438 | 69.001 | 0.969 | 3.0699 | 34.789E-3
50.000E-3 | 20.3 | 203.00E-3 | 71.075 | 69.6 | 1.038 | 3.2729 | 34.923E-3
50.000E-3 | 20.4 | 204.00E-3 | 71.717 | 70.201 | 1.108 | 3.4802 | 34.843E-3
50.000E-3 | 20.5 | 205.00E-3 | 72.362 | 70.806 | 1.18 | 3.6901 | 34.554E-3
50.000E-3 | 20.6 | 206.00E-3 | 73.012 | 71.415 | 1.253 | 3.9014 | 34.092E-3
50.000E-3 | 20.7 | 207.00E-3 | 73.666 | 72.027 | 1.328 | 4.1135 | 33.480E-3
50.000E-3 | 20.8 | 208.00E-3 | 74.325 | 72.642 | 1.404 | 4.3265 | 32.710E-3
50.000E-3 | 20.9 | 209.00E-3 | 74.987 | 73.261 | 1.481 | 4.5403 | 31.784E-3
50.000E-3 | 21 | 210.00E-3 | 75.654 | 73.884 | 1.56 | 4.755 | 30.707E-3
50.000E-3 | 21.1 | 211.00E-3 | 76.326 | 74.51 | 1.64 | 4.9705 | 29.477E-3
50.000E-3 | 21.2 | 212.00E-3 | 77.001 | 75.139 | 1.722 | 5.1869 | 28.092E-3
50.000E-3 | 21.3 | 213.00E-3 | 77.681 | 75.772 | 1.804 | 5.4041 | 26.547E-3
50.000E-3 | 21.4 | 214.00E-3 | 78.365 | 76.408 | 1.889 | 5.6222 | 24.842E-3
50.000E-3 | 21.5 | 215.00E-3 | 79.053 | 77.048 | 1.974 | 5.8411 | 22.975E-3
50.000E-3 | 21.6 | 216.00E-3 | 79.742 | 77.69 | 2.054 | 6.0623 | 22.199E-3
50.000E-3 | 21.7 | 217.00E-3 | 80.433 | 78.333 | 2.128 | 6.2861 | 22.778E-3
50.000E-3 | 21.8 | 218.00E-3 | 81.128 | 78.98 | 2.202 | 6.5106 | 23.311E-3
50.000E-3 | 21.9 | 219.00E-3 | 81.826 | 79.63 | 2.277 | 6.7359 | 23.798E-3
50.000E-3 | 22 | 220.00E-3 | 82.529 | 80.283 | 2.352 | 6.9618 | 24.239E-3
50.000E-3 | 22.1 | 221.00E-3 | 83.236 | 80.94 | 2.429 | 7.1885 | 24.631E-3
50.000E-3 | 22.2 | 222.00E-3 | 83.946 | 81.6 | 2.506 | 7.4158 | 24.974E-3
50.000E-3 | 22.3 | 223.00E-3 | 84.661 | 82.263 | 2.583 | 7.6437 | 25.267E-3
50.000E-3 | 22.4 | 224.00E-3 | 85.379 | 82.929 | 2.662 | 7.8722 | 25.510E-3
50.000E-3 | 22.5 | 225.00E-3 | 86.101 | 83.599 | 2.741 | 8.1013 | 25.703E-3
50.000E-3 | 22.6 | 226.00E-3 | 86.827 | 84.273 | 2.821 | 8.3309 | 25.845E-3
50.000E-3 | 22.7 | 227.00E-3 | 87.557 | 84.949 | 2.901 | 8.5617 | 25.954E-3
50.000E-3 | 22.8 | 228.00E-3 | 88.278 | 85.635 | 2.982 | 8.8085 | 26.340E-3
50.000E-3 | 22.9 | 229.00E-3 | 89.001 | 86.324 | 3.063 | 9.0583 | 26.728E-3
50.000E-3 | 23 | 230.00E-3 | 89.726 | 87.018 | 3.145 | 9.311 | 27.119E-3
50.000E-3 | 23.1 | 231.00E-3 | 90.453 | 87.716 | 3.227 | 9.5666 | 27.513E-3
50.000E-3 | 23.2 | 232.00E-3 | 91.182 | 88.419 | 3.31 | 9.8252 | 27.911E-3
50.000E-3 | 23.3 | 233.00E-3 | 91.913 | 89.125 | 3.394 | 10.087 | 28.314E-3
50.000E-3 | 23.4 | 234.00E-3 | 92.645 | 89.836 | 3.478 | 10.351 | 28.725E-3
50.000E-3 | 23.5 | 235.00E-3 | 93.38 | 90.551 | 3.563 | 10.618 | 29.146E-3
50.000E-3 | 23.6 | 236.00E-3 | 94.116 | 91.27 | 3.648 | 10.888 | 29.578E-3
50.000E-3 | 23.7 | 237.00E-3 | 94.855 | 91.994 | 3.734 | 11.161 | 30.025E-3
50.000E-3 | 23.8 | 238.00E-3 | 95.595 | 92.721 | 3.821 | 11.437 | 30.491E-3
50.000E-3 | 23.9 | 239.00E-3 | 96.337 | 93.453 | 3.908 | 11.716 | 30.978E-3
50.000E-3 | 24 | 240.00E-3 | 97.081 | 94.189 | 3.995 | 11.998 | 31.492E-3
50.000E-3 | 24.1 | 241.00E-3 | 97.828 | 94.93 | 4.084 | 12.283 | 32.037E-3
50.000E-3 | 24.2 | 242.00E-3 | 98.576 | 95.674 | 4.173 | 12.571 | 32.618E-3
50.000E-3 | 24.3 | 243.00E-3 | 99.325 | 96.423 | 4.262 | 12.862 | 33.241E-3
50.000E-3 | 24.4 | 244.00E-3 | 100.08 | 97.176 | 4.352 | 13.156 | 33.912E-3
50.000E-3 | 24.5 | 245.00E-3 | 100.83 | 97.933 | 4.443 | 13.453 | 34.638E-3
50.000E-3 | 24.6 | 246.00E-3 | 101.59 | 98.694 | 4.535 | 13.754 | 35.426E-3
50.000E-3 | 24.7 | 247.00E-3 | 102.34 | 99.46 | 4.626 | 14.058 | 36.283E-3
50.000E-3 | 24.8 | 248.00E-3 | 103.1 | 100.23 | 4.719 | 14.366 | 37.219E-3
50.000E-3 | 24.9 | 249.00E-3 | 103.86 | 101 | 4.812 | 14.677 | 38.243E-3
50.000E-3 | 25 | 250.00E-3 | 104.62 | 101.78 | 4.908 | 14.989 | 39.086E-3
50.000E-3 | 25.1 | 251.00E-3 | 105.39 | 102.55 | 5.011 | 15.294 | 38.945E-3
50.000E-3 | 25.2 | 252.00E-3 | 106.16 | 103.33 | 5.116 | 15.602 | 38.815E-3
50.000E-3 | 25.3 | 253.00E-3 | 106.93 | 104.11 | 5.222 | 15.913 | 38.710E-3
50.000E-3 | 25.4 | 254.00E-3 | 107.7 | 104.89 | 5.329 | 16.228 | 38.643E-3
50.000E-3 | 25.5 | 255.00E-3 | 108.47 | 105.67 | 5.438 | 16.547 | 38.622E-3
50.000E-3 | 25.6 | 256.00E-3 | 109.25 | 106.46 | 5.548 | 16.869 | 38.659E-3
50.000E-3 | 25.7 | 257.00E-3 | 110.02 | 107.26 | 5.659 | 17.196 | 38.767E-3
50.000E-3 | 25.8 | 258.00E-3 | 110.8 | 108.05 | 5.772 | 17.526 | 38.960E-3
50.000E-3 | 25.9 | 259.00E-3 | 111.58 | 108.85 | 5.886 | 17.862 | 39.249E-3
50.000E-3 | 26 | 260.00E-3 | 112.36 | 109.65 | 6.001 | 18.202 | 39.649E-3
50.000E-3 | 26.1 | 261.00E-3 | 113.15 | 110.46 | 6.117 | 18.547 | 40.175E-3
50.000E-3 | 26.2 | 262.00E-3 | 113.93 | 111.27 | 6.235 | 18.898 | 40.839E-3
50.000E-3 | 26.3 | 263.00E-3 | 114.72 | 112.08 | 6.355 | 19.254 | 41.657E-3
50.000E-3 | 26.4 | 264.00E-3 | 115.51 | 112.9 | 6.475 | 19.616 | 42.642E-3
50.000E-3 | 26.5 | 265.00E-3 | 116.3 | 113.72 | 6.597 | 19.984 | 43.809E-3
50.000E-3 | 26.6 | 266.00E-3 | 117.09 | 114.54 | 6.72 | 20.359 | 45.172E-3
50.000E-3 | 26.7 | 267.00E-3 | 117.89 | 115.37 | 6.845 | 20.74 | 46.747E-3
50.000E-3 | 26.8 | 268.00E-3 | 118.69 | 116.2 | 6.97 | 21.128 | 48.547E-3
50.000E-3 | 26.9 | 269.00E-3 | 119.48 | 117.03 | 7.097 | 21.523 | 50.588E-3
50.000E-3 | 27 | 270.00E-3 | 120.28 | 117.87 | 7.226 | 21.925 | 52.883E-3
50.000E-3 | 27.1 | 271.00E-3 | 121.09 | 118.7 | 7.355 | 22.336 | 55.448E-3
50.000E-3 | 27.2 | 272.00E-3 | 121.89 | 119.55 | 7.486 | 22.754 | 58.296E-3
50.000E-3 | 27.3 | 272.99E-3 | 122.7 | 120.39 | 7.624 | 23.172 | 60.293E-3
50.000E-3 | 27.4 | 273.95E-3 | 123.52 | 121.23 | 7.773 | 23.583 | 60.548E-3
50.000E-3 | 27.5 | 274.91E-3 | 124.34 | 122.07 | 7.924 | 24.001 | 60.906E-3
50.000E-3 | 27.6 | 275.87E-3 | 125.17 | 122.91 | 8.078 | 24.428 | 61.385E-3
50.000E-3 | 27.7 | 276.83E-3 | 125.99 | 123.75 | 8.235 | 24.862 | 62.004E-3
50.000E-3 | 27.8 | 277.78E-3 | 126.82 | 124.6 | 8.393 | 25.305 | 62.780E-3
50.000E-3 | 27.9 | 278.73E-3 | 127.65 | 125.45 | 8.555 | 25.757 | 63.730E-3
50.000E-3 | 28 | 279.68E-3 | 128.49 | 126.3 | 8.719 | 26.219 | 64.873E-3
50.000E-3 | 28.1 | 280.63E-3 | 129.32 | 127.15 | 8.885 | 26.689 | 66.223E-3
50.000E-3 | 28.2 | 281.57E-3 | 130.16 | 128.01 | 9.054 | 27.17 | 67.798E-3
50.000E-3 | 28.3 | 282.51E-3 | 131 | 128.87 | 9.225 | 27.661 | 69.612E-3
50.000E-3 | 28.4 | 283.44E-3 | 131.84 | 129.73 | 9.398 | 28.162 | 71.681E-3
50.000E-3 | 28.5 | 284.25E-3 | 132.67 | 130.58 | 9.577 | 28.659 | 72.780E-3
50.000E-3 | 28.6 | 284.99E-3 | 133.49 | 131.44 | 9.761 | 29.161 | 73.552E-3
50.000E-3 | 28.7 | 285.69E-3 | 134.31 | 132.29 | 9.947 | 29.672 | 74.399E-3
50.000E-3 | 28.8 | 286.37E-3 | 135.13 | 133.15 | 10.136 | 30.191 | 75.339E-3
50.000E-3 | 28.9 | 287.02E-3 | 135.95 | 134 | 10.328 | 30.72 | 76.392E-3
50.000E-3 | 29 | 287.63E-3 | 136.76 | 134.86 | 10.523 | 31.258 | 77.579E-3
50.000E-3 | 29.1 | 288.22E-3 | 137.57 | 135.71 | 10.721 | 31.806 | 78.917E-3
50.000E-3 | 29.2 | 288.73E-3 | 138.41 | 136.57 | 10.923 | 32.363 | 80.180E-3
50.000E-3 | 29.3 | 289.17E-3 | 139.26 | 137.42 | 11.13 | 32.929 | 81.365E-3
50.000E-3 | 29.4 | 289.56E-3 | 140.09 | 138.26 | 11.338 | 33.497 | 82.424E-3
50.000E-3 | 29.5 | 289.88E-3 | 140.9 | 139.1 | 11.547 | 34.065 | 83.345E-3
50.000E-3 | 29.6 | 290.15E-3 | 141.69 | 139.94 | 11.758 | 34.636 | 84.171E-3
50.000E-3 | 29.7 | 290.36E-3 | 142.47 | 140.78 | 11.971 | 35.21 | 84.928E-3
50.000E-3 | 29.8 | 290.50E-3 | 143.26 | 141.61 | 12.186 | 35.789 | 85.685E-3
50.000E-3 | 29.9 | 290.59E-3 | 144.03 | 142.43 | 12.402 | 36.372 | 86.401E-3
50.000E-3 | 30 | 290.62E-3 | 144.8 | 143.25 | 12.62 | 36.959 | 87.079E-3
50.000E-3 | 30.1 | 290.60E-3 | 145.57 | 144.06 | 12.839 | 37.549 | 87.803E-3
50.000E-3 | 30.2 | 290.51E-3 | 146.35 | 144.87 | 13.061 | 38.141 | 88.579E-3
50.000E-3 | 30.3 | 290.36E-3 | 147.13 | 145.67 | 13.285 | 38.736 | 89.362E-3
50.000E-3 | 30.4 | 290.15E-3 | 147.91 | 146.47 | 13.51 | 39.333 | 90.140E-3
50.000E-3 | 30.5 | 289.88E-3 | 148.66 | 147.25 | 13.733 | 39.925 | 90.788E-3
50.000E-3 | 30.6 | 289.56E-3 | 149.4 | 148.02 | 13.955 | 40.516 | 91.370E-3
50.000E-3 | 30.7 | 289.18E-3 | 150.13 | 148.79 | 14.178 | 41.106 | 91.879E-3
50.000E-3 | 30.8 | 288.74E-3 | 150.84 | 149.54 | 14.4 | 41.695 | 92.378E-3
50.000E-3 | 30.9 | 288.25E-3 | 151.55 | 150.29 | 14.621 | 42.285 | 92.919E-3
50.000E-3 | 31 | 287.71E-3 | 152.25 | 151.02 | 14.842 | 42.875 | 93.427E-3
50.000E-3 | 31.1 | 287.11E-3 | 152.93 | 151.74 | 15.063 | 43.464 | 93.891E-3
50.000E-3 | 31.2 | 286.47E-3 | 153.6 | 152.45 | 15.282 | 44.048 | 94.314E-3
50.000E-3 | 31.3 | 285.79E-3 | 154.25 | 153.15 | 15.501 | 44.629 | 94.674E-3
50.000E-3 | 31.4 | 285.06E-3 | 154.88 | 153.85 | 15.718 | 45.207 | 94.954E-3
50.000E-3 | 31.5 | 284.28E-3 | 155.5 | 154.53 | 15.934 | 45.78 | 95.155E-3
50.000E-3 | 31.6 | 283.48E-3 | 156.12 | 155.19 | 16.146 | 46.345 | 95.290E-3
50.000E-3 | 31.7 | 282.63E-3 | 156.73 | 155.85 | 16.355 | 46.904 | 95.329E-3
50.000E-3 | 31.8 | 281.75E-3 | 157.33 | 156.49 | 16.562 | 47.458 | 95.260E-3
50.000E-3 | 31.9 | 280.84E-3 | 157.93 | 157.12 | 16.768 | 48.014 | 95.384E-3
50.000E-3 | 32 | 279.92E-3 | 158.52 | 157.74 | 16.972 | 48.572 | 95.655E-3
50.000E-3 | 32.1 | 278.96E-3 | 159.1 | 158.34 | 17.174 | 49.128 | 95.952E-3
50.000E-3 | 32.2 | 277.98E-3 | 159.67 | 158.93 | 17.374 | 49.68 | 96.232E-3
50.000E-3 | 32.3 | 277.00E-3 | 160.21 | 159.51 | 17.567 | 50.211 | 96.331E-3
50.000E-3 | 32.4 | 276.01E-3 | 160.74 | 160.07 | 17.756 | 50.732 | 96.328E-3
50.000E-3 | 32.5 | 275.01E-3 | 161.24 | 160.62 | 17.941 | 51.243 | 96.211E-3
50.000E-3 | 32.6 | 274.00E-3 | 161.74 | 161.16 | 18.12 | 51.742 | 96.013E-3
50.000E-3 | 32.7 | 273.00E-3 | 162.22 | 161.68 | 18.295 | 52.233 | 95.827E-3
50.000E-3 | 32.8 | 272.00E-3 | 162.65 | 162.19 | 18.47 | 52.72 | 95.699E-3
50.000E-3 | 32.9 | 271.00E-3 | 163.09 | 162.69 | 18.643 | 53.207 | 95.730E-3
50.000E-3 | 33 | 270.00E-3 | 163.55 | 163.17 | 18.813 | 53.694 | 95.889E-3
50.000E-3 | 33.1 | 269.00E-3 | 164 | 163.64 | 18.98 | 54.179 | 96.141E-3
50.000E-3 | 33.2 | 268.00E-3 | 164.44 | 164.08 | 19.137 | 54.635 | 96.211E-3
50.000E-3 | 33.3 | 267.00E-3 | 164.8 | 164.46 | 19.273 | 55.022 | 95.758E-3
50.000E-3 | 33.4 | 266.00E-3 | 165.16 | 164.84 | 19.409 | 55.413 | 95.467E-3
50.000E-3 | 33.5 | 265.00E-3 | 165.52 | 165.22 | 19.544 | 55.809 | 95.335E-3
50.000E-3 | 33.6 | 264.00E-3 | 165.87 | 165.6 | 19.678 | 56.21 | 95.359E-3
50.000E-3 | 33.7 | 263.00E-3 | 166.23 | 165.98 | 19.811 | 56.615 | 95.534E-3
50.000E-3 | 33.8 | 262.00E-3 | 166.58 | 166.36 | 19.945 | 57.024 | 95.859E-3
50.000E-3 | 33.9 | 261.00E-3 | 166.93 | 166.73 | 20.075 | 57.427 | 96.219E-3
50.000E-3 | 34 | 260.00E-3 | 167.21 | 167.05 | 20.19 | 57.757 | 95.861E-3
50.000E-3 | 34.1 | 259.00E-3 | 167.49 | 167.36 | 20.305 | 58.09 | 95.605E-3
50.000E-3 | 34.2 | 258.00E-3 | 167.78 | 167.68 | 20.419 | 58.426 | 95.449E-3
50.000E-3 | 34.3 | 257.00E-3 | 168.06 | 168 | 20.533 | 58.766 | 95.390E-3
50.000E-3 | 34.4 | 256.00E-3 | 168.34 | 168.31 | 20.647 | 59.108 | 95.427E-3
50.000E-3 | 34.5 | 255.00E-3 | 168.62 | 168.63 | 20.759 | 59.454 | 95.559E-3
50.000E-3 | 34.6 | 254.00E-3 | 168.87 | 168.91 | 20.86 | 59.762 | 95.489E-3
50.000E-3 | 34.7 | 253.00E-3 | 169.09 | 169.16 | 20.954 | 60.052 | 95.345E-3
50.000E-3 | 34.8 | 252.00E-3 | 169.31 | 169.42 | 21.048 | 60.344 | 95.267E-3
50.000E-3 | 34.9 | 251.00E-3 | 169.53 | 169.67 | 21.142 | 60.638 | 95.254E-3
50.000E-3 | 35 | 250.00E-3 | 169.75 | 169.93 | 21.236 | 60.935 | 95.306E-3
50.000E-3 | 35.1 | 249.00E-3 | 169.97 | 170.18 | 21.33 | 61.234 | 95.421E-3
50.000E-3 | 35.2 | 248.00E-3 | 170.18 | 170.43 | 21.419 | 61.522 | 95.521E-3
50.000E-3 | 35.3 | 247.00E-3 | 170.36 | 170.63 | 21.493 | 61.759 | 95.394E-3
50.000E-3 | 35.4 | 246.00E-3 | 170.53 | 170.83 | 21.566 | 61.998 | 95.308E-3
50.000E-3 | 35.5 | 245.00E-3 | 170.7 | 171.02 | 21.64 | 62.239 | 95.263E-3
50.000E-3 | 35.6 | 244.00E-3 | 170.87 | 171.22 | 21.713 | 62.482 | 95.259E-3
50.000E-3 | 35.7 | 243.00E-3 | 171.04 | 171.42 | 21.787 | 62.726 | 95.294E-3
50.000E-3 | 35.8 | 242.00E-3 | 171.21 | 171.62 | 21.86 | 62.972 | 95.368E-3
50.000E-3 | 35.9 | 241.00E-3 | 171.36 | 171.81 | 21.927 | 63.198 | 95.386E-3
50.000E-3 | 36 | 240.00E-3 | 171.5 | 171.98 | 21.99 | 63.413 | 95.378E-3
50.000E-3 | 36.1 | 239.00E-3 | 171.64 | 172.15 | 22.051 | 63.622 | 95.364E-3
50.000E-3 | 36.2 | 238.00E-3 | 171.77 | 172.31 | 22.11 | 63.824 | 95.341E-3
50.000E-3 | 36.3 | 237.00E-3 | 171.89 | 172.47 | 22.167 | 64.019 | 95.308E-3
50.000E-3 | 36.4 | 236.00E-3 | 172.01 | 172.62 | 22.222 | 64.208 | 95.261E-3
50.000E-3 | 36.5 | 235.00E-3 | 172.13 | 172.76 | 22.275 | 64.391 | 95.199E-3
50.000E-3 | 36.6 | 234.00E-3 | 172.23 | 172.9 | 22.325 | 64.566 | 95.119E-3
50.000E-3 | 36.7 | 233.00E-3 | 172.34 | 173.03 | 22.374 | 64.735 | 95.019E-3
50.000E-3 | 36.8 | 232.00E-3 | 172.43 | 173.16 | 22.42 | 64.896 | 94.898E-3
50.000E-3 | 36.9 | 231.00E-3 | 172.52 | 173.28 | 22.465 | 65.051 | 94.752E-3
50.000E-3 | 37 | 230.00E-3 | 172.6 | 173.4 | 22.507 | 65.198 | 94.581E-3
50.000E-3 | 37.1 | 229.00E-3 | 172.68 | 173.51 | 22.547 | 65.338 | 94.383E-3
50.000E-3 | 37.2 | 228.00E-3 | 172.74 | 173.6 | 22.584 | 65.469 | 94.370E-3
50.000E-3 | 37.3 | 227.00E-3 | 172.8 | 173.7 | 22.617 | 65.591 | 94.389E-3
50.000E-3 | 37.4 | 226.00E-3 | 172.86 | 173.78 | 22.648 | 65.706 | 94.409E-3
50.000E-3 | 37.5 | 225.00E-3 | 172.91 | 173.86 | 22.677 | 65.813 | 94.429E-3
50.000E-3 | 37.6 | 224.00E-3 | 172.95 | 173.93 | 22.704 | 65.911 | 94.445E-3
50.000E-3 | 37.7 | 223.00E-3 | 172.98 | 174 | 22.728 | 66.002 | 94.458E-3
50.000E-3 | 37.8 | 222.00E-3 | 173.01 | 174.06 | 22.75 | 66.084 | 94.466E-3
50.000E-3 | 37.9 | 221.00E-3 | 173.03 | 174.11 | 22.77 | 66.158 | 94.468E-3
50.000E-3 | 38 | 220.00E-3 | 173.04 | 174.16 | 22.787 | 66.224 | 94.462E-3
50.000E-3 | 38.1 | 219.00E-3 | 173.05 | 174.2 | 22.802 | 66.281 | 94.448E-3
50.000E-3 | 38.2 | 218.00E-3 | 173.05 | 174.23 | 22.814 | 66.33 | 94.426E-3
50.000E-3 | 38.3 | 217.00E-3 | 173.04 | 174.26 | 22.825 | 66.37 | 94.393E-3
50.000E-3 | 38.4 | 216.00E-3 | 173.03 | 174.28 | 22.833 | 66.402 | 94.351E-3
50.000E-3 | 38.5 | 215.00E-3 | 173.02 | 174.29 | 22.839 | 66.43 | 94.368E-3
50.000E-3 | 38.6 | 214.00E-3 | 173 | 174.31 | 22.842 | 66.45 | 94.387E-3
50.000E-3 | 38.7 | 213.00E-3 | 172.97 | 174.31 | 22.844 | 66.462 | 94.406E-3
50.000E-3 | 38.8 | 212.00E-3 | 172.94 | 174.31 | 22.843 | 66.466 | 94.423E-3
50.000E-3 | 38.9 | 211.00E-3 | 172.91 | 174.3 | 22.84 | 66.462 | 94.440E-3
50.000E-3 | 39 | 210.00E-3 | 172.87 | 174.29 | 22.835 | 66.451 | 94.456E-3
50.000E-3 | 39.1 | 209.00E-3 | 172.82 | 174.27 | 22.827 | 66.431 | 94.471E-3
50.000E-3 | 39.2 | 208.00E-3 | 172.77 | 174.25 | 22.817 | 66.404 | 94.486E-3
50.000E-3 | 39.3 | 207.00E-3 | 172.71 | 174.22 | 22.805 | 66.369 | 94.501E-3
50.000E-3 | 39.4 | 206.00E-3 | 172.64 | 174.18 | 22.791 | 66.326 | 94.516E-3
50.000E-3 | 39.5 | 205.00E-3 | 172.57 | 174.14 | 22.774 | 66.275 | 94.531E-3
50.000E-3 | 39.6 | 204.00E-3 | 172.5 | 174.09 | 22.755 | 66.216 | 94.549E-3
50.000E-3 | 39.7 | 203.00E-3 | 172.42 | 174.03 | 22.734 | 66.151 | 94.566E-3
50.000E-3 | 39.8 | 202.00E-3 | 172.34 | 173.98 | 22.715 | 66.089 | 94.557E-3
50.000E-3 | 39.9 | 201.00E-3 | 172.26 | 173.93 | 22.694 | 66.021 | 94.547E-3
50.000E-3 | 40 | 200.00E-3 | 172.17 | 173.87 | 22.671 | 65.948 | 94.536E-3
50.000E-3 | 40.1 | 199.00E-3 | 172.07 | 173.8 | 22.647 | 65.868 | 94.525E-3
50.000E-3 | 40.2 | 198.00E-3 | 171.98 | 173.73 | 22.621 | 65.783 | 94.514E-3
50.000E-3 | 40.3 | 197.00E-3 | 171.88 | 173.66 | 22.593 | 65.692 | 94.505E-3
50.000E-3 | 40.4 | 196.00E-3 | 171.77 | 173.58 | 22.564 | 65.595 | 94.498E-3
50.000E-3 | 40.5 | 195.00E-3 | 171.66 | 173.5 | 22.533 | 65.492 | 94.495E-3
50.000E-3 | 40.6 | 194.00E-3 | 171.54 | 173.41 | 22.5 | 65.384 | 94.495E-3
50.000E-3 | 40.7 | 193.00E-3 | 171.42 | 173.32 | 22.465 | 65.27 | 94.502E-3
50.000E-3 | 40.8 | 192.00E-3 | 171.3 | 173.22 | 22.429 | 65.151 | 94.515E-3
50.000E-3 | 40.9 | 191.00E-3 | 171.17 | 173.12 | 22.391 | 65.026 | 94.536E-3
50.000E-3 | 41 | 190.00E-3 | 171.04 | 173.01 | 22.351 | 64.896 | 94.566E-3
50.000E-3 | 41.1 | 189.00E-3 | 170.9 | 172.9 | 22.31 | 64.76 | 94.607E-3
50.000E-3 | 41.2 | 188.00E-3 | 170.75 | 172.79 | 22.266 | 64.619 | 94.661E-3
50.000E-3 | 41.3 | 187.00E-3 | 170.61 | 172.67 | 22.221 | 64.473 | 94.728E-3
50.000E-3 | 41.4 | 186.00E-3 | 170.45 | 172.54 | 22.175 | 64.322 | 94.810E-3
50.000E-3 | 41.5 | 185.00E-3 | 170.3 | 172.41 | 22.126 | 64.166 | 94.910E-3
50.000E-3 | 41.6 | 184.00E-3 | 170.14 | 172.28 | 22.076 | 64.005 | 95.029E-3
50.000E-3 | 41.7 | 183.00E-3 | 169.97 | 172.14 | 22.024 | 63.838 | 95.169E-3
50.000E-3 | 41.8 | 182.00E-3 | 169.8 | 171.99 | 21.97 | 63.668 | 95.332E-3
50.000E-3 | 41.9 | 181.00E-3 | 169.63 | 171.84 | 21.914 | 63.492 | 95.520E-3
50.000E-3 | 42 | 180.00E-3 | 169.45 | 171.69 | 21.856 | 63.312 | 95.735E-3
50.000E-3 | 42.1 | 179.00E-3 | 169.26 | 171.53 | 21.797 | 63.127 | 95.980E-3
50.000E-3 | 42.2 | 178.00E-3 | 169.08 | 171.37 | 21.735 | 62.937 | 96.258E-3
50.000E-3 | 42.3 | 177.00E-3 | 168.89 | 171.21 | 21.674 | 62.746 | 96.453E-3
50.000E-3 | 42.4 | 176.00E-3 | 168.7 | 171.05 | 21.615 | 62.556 | 96.360E-3
50.000E-3 | 42.5 | 175.00E-3 | 168.51 | 170.88 | 21.556 | 62.362 | 96.267E-3
50.000E-3 | 42.6 | 174.00E-3 | 168.31 | 170.71 | 21.494 | 62.164 | 96.176E-3
50.000E-3 | 42.7 | 173.00E-3 | 168.12 | 170.54 | 21.431 | 61.962 | 96.088E-3
50.000E-3 | 42.8 | 172.00E-3 | 167.91 | 170.37 | 21.367 | 61.757 | 96.007E-3
50.000E-3 | 42.9 | 171.00E-3 | 167.71 | 170.19 | 21.301 | 61.548 | 95.933E-3
50.000E-3 | 43 | 170.00E-3 | 167.5 | 170 | 21.234 | 61.336 | 95.868E-3
50.000E-3 | 43.1 | 169.00E-3 | 167.29 | 169.81 | 21.166 | 61.12 | 95.815E-3
50.000E-3 | 43.2 | 168.00E-3 | 167.07 | 169.62 | 21.095 | 60.9 | 95.776E-3
50.000E-3 | 43.3 | 167.00E-3 | 166.85 | 169.43 | 21.024 | 60.678 | 95.753E-3
50.000E-3 | 43.4 | 166.00E-3 | 166.63 | 169.23 | 20.951 | 60.452 | 95.748E-3
50.000E-3 | 43.5 | 165.00E-3 | 166.4 | 169.02 | 20.876 | 60.223 | 95.763E-3
50.000E-3 | 43.6 | 164.00E-3 | 166.17 | 168.82 | 20.8 | 59.991 | 95.802E-3
50.000E-3 | 43.7 | 163.00E-3 | 165.93 | 168.6 | 20.722 | 59.755 | 95.867E-3
50.000E-3 | 43.8 | 162.00E-3 | 165.69 | 168.39 | 20.643 | 59.517 | 95.960E-3
50.000E-3 | 43.9 | 161.00E-3 | 165.45 | 168.17 | 20.562 | 59.276 | 96.084E-3
50.000E-3 | 44 | 160.00E-3 | 165.2 | 167.95 | 20.48 | 59.032 | 96.242E-3
50.000E-3 | 44.1 | 159.00E-3 | 164.95 | 167.72 | 20.396 | 58.785 | 96.437E-3
50.000E-3 | 44.2 | 158.00E-3 | 164.7 | 167.49 | 20.311 | 58.536 | 96.672E-3
50.000E-3 | 44.3 | 157.00E-3 | 164.44 | 167.25 | 20.224 | 58.284 | 96.950E-3
50.000E-3 | 44.4 | 156.00E-3 | 164.18 | 167.01 | 20.135 | 58.029 | 97.274E-3
50.000E-3 | 44.5 | 155.00E-3 | 163.92 | 166.77 | 20.045 | 57.772 | 97.649E-3
50.000E-3 | 44.6 | 154.00E-3 | 163.65 | 166.52 | 19.953 | 57.513 | 98.050E-3
50.000E-3 | 44.7 | 153.00E-3 | 163.38 | 166.28 | 19.865 | 57.255 | 98.097E-3
50.000E-3 | 44.8 | 152.00E-3 | 163.11 | 166.03 | 19.776 | 56.994 | 98.161E-3
50.000E-3 | 44.9 | 151.00E-3 | 162.83 | 165.77 | 19.686 | 56.731 | 98.247E-3
50.000E-3 | 45 | 150.00E-3 | 162.55 | 165.52 | 19.594 | 56.466 | 98.357E-3
50.000E-3 | 45.1 | 149.00E-3 | 162.27 | 165.25 | 19.501 | 56.2 | 98.493E-3
50.000E-3 | 45.2 | 148.00E-3 | 161.98 | 164.99 | 19.408 | 55.931 | 98.622E-3
50.000E-3 | 45.3 | 147.00E-3 | 161.7 | 164.73 | 19.315 | 55.661 | 98.643E-3
50.000E-3 | 45.4 | 146.00E-3 | 161.41 | 164.46 | 19.22 | 55.389 | 98.645E-3
50.000E-3 | 45.5 | 145.00E-3 | 161.13 | 164.19 | 19.125 | 55.116 | 98.631E-3
50.000E-3 | 45.6 | 144.00E-3 | 160.84 | 163.92 | 19.03 | 54.84 | 98.600E-3
50.000E-3 | 45.7 | 143.00E-3 | 160.55 | 163.65 | 18.933 | 54.563 | 98.556E-3
50.000E-3 | 45.8 | 142.00E-3 | 160.26 | 163.38 | 18.836 | 54.283 | 98.498E-3
50.000E-3 | 45.9 | 141.00E-3 | 159.97 | 163.1 | 18.738 | 54.003 | 98.428E-3
50.000E-3 | 46 | 140.00E-3 | 159.68 | 162.82 | 18.639 | 53.72 | 98.347E-3
50.000E-3 | 46.1 | 139.00E-3 | 159.39 | 162.54 | 18.539 | 53.435 | 98.257E-3
50.000E-3 | 46.2 | 138.00E-3 | 159.09 | 162.25 | 18.438 | 53.149 | 98.159E-3
50.000E-3 | 46.3 | 137.00E-3 | 158.79 | 161.97 | 18.337 | 52.861 | 98.055E-3
50.000E-3 | 46.4 | 136.00E-3 | 158.49 | 161.68 | 18.237 | 52.58 | 98.053E-3
50.000E-3 | 46.5 | 135.00E-3 | 158.19 | 161.38 | 18.137 | 52.304 | 98.131E-3
50.000E-3 | 46.6 | 134.00E-3 | 157.88 | 161.09 | 18.037 | 52.028 | 98.238E-3
50.000E-3 | 46.7 | 133.00E-3 | 157.57 | 160.79 | 17.936 | 51.752 | 98.377E-3
50.000E-3 | 46.8 | 132.00E-3 | 157.26 | 160.49 | 17.835 | 51.478 | 98.551E-3
50.000E-3 | 46.9 | 131.00E-3 | 156.95 | 160.19 | 17.734 | 51.203 | 98.761E-3
50.000E-3 | 47 | 130.00E-3 | 156.64 | 159.89 | 17.633 | 50.924 | 98.838E-3
50.000E-3 | 47.1 | 129.00E-3 | 156.32 | 159.58 | 17.53 | 50.643 | 98.863E-3
50.000E-3 | 47.2 | 128.00E-3 | 156.01 | 159.28 | 17.428 | 50.36 | 98.863E-3
50.000E-3 | 47.3 | 127.00E-3 | 155.7 | 158.97 | 17.324 | 50.076 | 98.840E-3
50.000E-3 | 47.4 | 126.00E-3 | 155.38 | 158.66 | 17.221 | 49.79 | 98.794E-3
50.000E-3 | 47.5 | 125.00E-3 | 155.07 | 158.35 | 17.116 | 49.503 | 98.725E-3
50.000E-3 | 47.6 | 124.00E-3 | 154.75 | 158.04 | 17.012 | 49.214 | 98.634E-3
50.000E-3 | 47.7 | 123.00E-3 | 154.43 | 157.72 | 16.906 | 48.924 | 98.521E-3
50.000E-3 | 47.8 | 122.00E-3 | 154.11 | 157.4 | 16.801 | 48.633 | 98.388E-3
50.000E-3 | 47.9 | 121.00E-3 | 153.79 | 157.08 | 16.695 | 48.34 | 98.234E-3
50.000E-3 | 48 | 120.00E-3 | 153.47 | 156.76 | 16.588 | 48.045 | 98.060E-3
50.000E-3 | 48.1 | 119.00E-3 | 153.14 | 156.44 | 16.482 | 47.752 | 97.914E-3
50.000E-3 | 48.2 | 118.00E-3 | 152.82 | 156.12 | 16.377 | 47.469 | 97.919E-3
50.000E-3 | 48.3 | 117.00E-3 | 152.49 | 155.79 | 16.272 | 47.187 | 97.945E-3
50.000E-3 | 48.4 | 116.00E-3 | 152.16 | 155.46 | 16.167 | 46.906 | 97.992E-3
50.000E-3 | 48.5 | 115.00E-3 | 151.83 | 155.13 | 16.062 | 46.625 | 98.063E-3
50.000E-3 | 48.6 | 114.00E-3 | 151.49 | 154.8 | 15.957 | 46.345 | 98.159E-3
50.000E-3 | 48.7 | 113.00E-3 | 151.16 | 154.47 | 15.852 | 46.065 | 98.214E-3
50.000E-3 | 48.8 | 112.00E-3 | 150.83 | 154.13 | 15.747 | 45.782 | 98.167E-3
50.000E-3 | 48.9 | 111.00E-3 | 150.49 | 153.8 | 15.642 | 45.5 | 98.095E-3
50.000E-3 | 49 | 110.00E-3 | 150.16 | 153.46 | 15.536 | 45.216 | 97.998E-3
50.000E-3 | 49.1 | 109.00E-3 | 149.82 | 153.12 | 15.431 | 44.932 | 97.875E-3
50.000E-3 | 49.2 | 108.00E-3 | 149.49 | 152.79 | 15.325 | 44.648 | 97.728E-3
50.000E-3 | 49.3 | 107.00E-3 | 149.15 | 152.44 | 15.219 | 44.363 | 97.555E-3
50.000E-3 | 49.4 | 106.00E-3 | 148.82 | 152.1 | 15.114 | 44.078 | 97.359E-3
50.000E-3 | 49.5 | 105.00E-3 | 148.48 | 151.76 | 15.008 | 43.793 | 97.138E-3
50.000E-3 | 49.6 | 104.00E-3 | 148.14 | 151.41 | 14.902 | 43.507 | 96.892E-3
50.000E-3 | 49.7 | 103.00E-3 | 147.8 | 151.07 | 14.796 | 43.22 | 96.623E-3
50.000E-3 | 49.8 | 102.00E-3 | 147.46 | 150.72 | 14.69 | 42.933 | 96.330E-3
50.000E-3 | 49.9 | 101.00E-3 | 147.12 | 150.37 | 14.585 | 42.65 | 96.090E-3
50.000E-3 | 50 | 100.00E-3 | 146.78 | 150.02 | 14.48 | 42.369 | 95.857E-3
50.000E-3 | 50.1 | 99.000E-3 | 146.43 | 149.67 | 14.376 | 42.088 | 95.616E-3
50.000E-3 | 50.2 | 98.000E-3 | 146.09 | 149.32 | 14.271 | 41.808 | 95.369E-3
50.000E-3 | 50.3 | 97.000E-3 | 145.75 | 148.96 | 14.167 | 41.528 | 95.115E-3
50.000E-3 | 50.4 | 96.000E-3 | 145.4 | 148.61 | 14.063 | 41.248 | 94.855E-3
50.000E-3 | 50.5 | 95.000E-3 | 145.05 | 148.25 | 13.96 | 40.97 | 94.580E-3
50.000E-3 | 50.6 | 94.000E-3 | 144.71 | 147.89 | 13.857 | 40.692 | 94.294E-3
50.000E-3 | 50.7 | 93.000E-3 | 144.36 | 147.54 | 13.753 | 40.416 | 93.998E-3
50.000E-3 | 50.8 | 92.000E-3 | 144.01 | 147.18 | 13.651 | 40.139 | 93.693E-3
50.000E-3 | 50.9 | 91.000E-3 | 143.67 | 146.82 | 13.548 | 39.864 | 93.376E-3
50.000E-3 | 51 | 90.000E-3 | 143.32 | 146.46 | 13.446 | 39.589 | 93.050E-3
50.000E-3 | 51.1 | 89.000E-3 | 142.97 | 146.1 | 13.344 | 39.314 | 92.712E-3
50.000E-3 | 51.2 | 88.000E-3 | 142.62 | 145.73 | 13.242 | 39.04 | 92.363E-3
50.000E-3 | 51.3 | 87.000E-3 | 142.28 | 145.37 | 13.141 | 38.767 | 92.002E-3
50.000E-3 | 51.4 | 86.000E-3 | 141.93 | 145 | 13.04 | 38.494 | 91.629E-3
50.000E-3 | 51.5 | 85.000E-3 | 141.58 | 144.64 | 12.94 | 38.222 | 91.244E-3
50.000E-3 | 51.6 | 84.000E-3 | 141.23 | 144.27 | 12.84 | 37.952 | 90.881E-3
50.000E-3 | 51.7 | 83.000E-3 | 140.88 | 143.91 | 12.741 | 37.686 | 90.563E-3
50.000E-3 | 51.8 | 82.000E-3 | 140.53 | 143.54 | 12.642 | 37.421 | 90.244E-3
50.000E-3 | 51.9 | 81.000E-3 | 140.18 | 143.18 | 12.544 | 37.157 | 89.924E-3
50.000E-3 | 52 | 80.000E-3 | 139.83 | 142.81 | 12.446 | 36.895 | 89.603E-3
50.000E-3 | 52.1 | 79.000E-3 | 139.48 | 142.44 | 12.349 | 36.633 | 89.278E-3
50.000E-3 | 52.2 | 78.000E-3 | 139.13 | 142.08 | 12.252 | 36.373 | 88.951E-3
50.000E-3 | 52.3 | 77.000E-3 | 138.78 | 141.71 | 12.156 | 36.113 | 88.620E-3
50.000E-3 | 52.4 | 76.000E-3 | 138.43 | 141.34 | 12.06 | 35.855 | 88.283E-3
50.000E-3 | 52.5 | 75.000E-3 | 138.08 | 140.97 | 11.964 | 35.598 | 87.941E-3
50.000E-3 | 52.6 | 74.000E-3 | 137.73 | 140.6 | 11.869 | 35.342 | 87.593E-3
50.000E-3 | 52.7 | 73.000E-3 | 137.38 | 140.23 | 11.775 | 35.087 | 87.238E-3
50.000E-3 | 52.8 | 72.000E-3 | 137.02 | 139.86 | 11.681 | 34.833 | 86.874E-3
50.000E-3 | 52.9 | 71.000E-3 | 136.67 | 139.49 | 11.588 | 34.58 | 86.501E-3
50.000E-3 | 53 | 70.000E-3 | 136.32 | 139.12 | 11.495 | 34.328 | 86.118E-3
50.000E-3 | 53.1 | 69.000E-3 | 135.97 | 138.74 | 11.402 | 34.078 | 85.724E-3
50.000E-3 | 53.2 | 68.000E-3 | 135.62 | 138.37 | 11.31 | 33.828 | 85.318E-3
50.000E-3 | 53.3 | 67.000E-3 | 135.26 | 138 | 11.219 | 33.578 | 84.899E-3
50.000E-3 | 53.4 | 66.000E-3 | 134.91 | 137.62 | 11.128 | 33.33 | 84.465E-3
50.000E-3 | 53.5 | 65.000E-3 | 134.56 | 137.25 | 11.038 | 33.083 | 84.016E-3
50.000E-3 | 53.6 | 64.000E-3 | 134.21 | 136.87 | 10.948 | 32.837 | 83.551E-3
50.000E-3 | 53.7 | 63.000E-3 | 133.85 | 136.49 | 10.858 | 32.591 | 83.068E-3
50.000E-3 | 53.8 | 62.000E-3 | 133.5 | 136.12 | 10.77 | 32.346 | 82.567E-3
50.000E-3 | 53.9 | 61.000E-3 | 133.15 | 135.74 | 10.683 | 32.102 | 81.806E-3
50.000E-3 | 54 | 60.000E-3 | 132.79 | 135.37 | 10.603 | 31.858 | 80.139E-3
50.000E-3 | 54.1 | 59.000E-3 | 132.43 | 134.99 | 10.523 | 31.617 | 78.581E-3
50.000E-3 | 54.2 | 58.000E-3 | 132.08 | 134.62 | 10.443 | 31.377 | 77.133E-3
50.000E-3 | 54.3 | 57.000E-3 | 131.72 | 134.25 | 10.363 | 31.139 | 75.794E-3
50.000E-3 | 54.4 | 56.000E-3 | 131.36 | 133.87 | 10.283 | 30.903 | 74.566E-3
50.000E-3 | 54.5 | 55.000E-3 | 131.01 | 133.5 | 10.202 | 30.669 | 73.448E-3
50.000E-3 | 54.6 | 54.000E-3 | 130.65 | 133.12 | 10.122 | 30.437 | 72.442E-3
50.000E-3 | 54.7 | 53.000E-3 | 130.29 | 132.75 | 10.042 | 30.207 | 71.547E-3
50.000E-3 | 54.8 | 52.000E-3 | 129.94 | 132.37 | 9.961 | 29.979 | 70.763E-3
50.000E-3 | 54.9 | 51.000E-3 | 129.58 | 132 | 9.881 | 29.753 | 70.091E-3
50.000E-3 | 55 | 50.000E-3 | 129.23 | 131.62 | 9.801 | 29.528 | 69.531E-3
50.000E-3 | 55.1 | 49.000E-3 | 128.87 | 131.25 | 9.72 | 29.306 | 69.084E-3
50.000E-3 | 55.2 | 48.000E-3 | 128.51 | 130.88 | 9.64 | 29.086 | 68.749E-3
50.000E-3 | 55.3 | 47.000E-3 | 128.16 | 130.5 | 9.559 | 28.867 | 68.526E-3
50.000E-3 | 55.4 | 46.000E-3 | 127.8 | 130.13 | 9.478 | 28.651 | 68.416E-3
50.000E-3 | 55.5 | 45.000E-3 | 127.44 | 129.75 | 9.398 | 28.436 | 68.420E-3
50.000E-3 | 55.6 | 44.000E-3 | 127.09 | 129.38 | 9.317 | 28.223 | 68.535E-3
50.000E-3 | 55.7 | 43.000E-3 | 126.73 | 129 | 9.236 | 28.013 | 68.764E-3
50.000E-3 | 55.8 | 42.000E-3 | 126.37 | 128.63 | 9.156 | 27.804 | 69.106E-3
50.000E-3 | 55.9 | 41.000E-3 | 126.02 | 128.25 | 9.075 | 27.597 | 69.561E-3
50.000E-3 | 56 | 40.000E-3 | 125.66 | 127.88 | 8.994 | 27.392 | 70.129E-3
50.000E-3 | 56.1 | 39.000E-3 | 125.31 | 127.5 | 8.913 | 27.189 | 70.810E-3
50.000E-3 | 56.2 | 38.000E-3 | 124.95 | 127.13 | 8.832 | 26.987 | 71.603E-3
50.000E-3 | 56.3 | 37.000E-3 | 124.6 | 126.76 | 8.763 | 26.781 | 70.651E-3
50.000E-3 | 56.4 | 36.000E-3 | 124.25 | 126.39 | 8.693 | 26.577 | 69.758E-3
50.000E-3 | 56.5 | 35.000E-3 | 123.9 | 126.03 | 8.624 | 26.373 | 68.958E-3
50.000E-3 | 56.6 | 34.000E-3 | 123.55 | 125.66 | 8.555 | 26.172 | 68.249E-3
50.000E-3 | 56.7 | 33.000E-3 | 123.2 | 125.29 | 8.485 | 25.972 | 67.631E-3
50.000E-3 | 56.8 | 32.000E-3 | 122.85 | 124.92 | 8.416 | 25.773 | 67.105E-3
50.000E-3 | 56.9 | 31.000E-3 | 122.5 | 124.56 | 8.346 | 25.576 | 66.670E-3
50.000E-3 | 57 | 30.000E-3 | 122.15 | 124.19 | 8.277 | 25.38 | 66.325E-3
50.000E-3 | 57.1 | 29.000E-3 | 121.8 | 123.82 | 8.208 | 25.186 | 66.070E-3
50.000E-3 | 57.2 | 28.000E-3 | 121.44 | 123.45 | 8.138 | 24.994 | 65.905E-3
50.000E-3 | 57.3 | 27.000E-3 | 121.09 | 123.08 | 8.069 | 24.803 | 65.829E-3
50.000E-3 | 57.4 | 26.002E-3 | 120.74 | 122.72 | 8.001 | 24.613 | 65.575E-3
50.000E-3 | 57.5 | 25.008E-3 | 120.4 | 122.35 | 7.937 | 24.425 | 64.956E-3
50.000E-3 | 57.6 | 24.014E-3 | 120.05 | 121.99 | 7.872 | 24.239 | 64.418E-3
50.000E-3 | 57.7 | 23.019E-3 | 119.7 | 121.62 | 7.808 | 24.054 | 63.961E-3
50.000E-3 | 57.8 | 22.025E-3 | 119.36 | 121.26 | 7.744 | 23.87 | 63.583E-3
50.000E-3 | 57.9 | 21.031E-3 | 119.01 | 120.9 | 7.679 | 23.687 | 63.284E-3
50.000E-3 | 58 | 20.052E-3 | 118.66 | 120.53 | 7.616 | 23.505 | 62.869E-3
50.000E-3 | 58.1 | 19.084E-3 | 118.32 | 120.17 | 7.554 | 23.325 | 62.384E-3
50.000E-3 | 58.2 | 18.132E-3 | 117.97 | 119.81 | 7.493 | 23.145 | 61.891E-3
50.000E-3 | 58.3 | 17.195E-3 | 117.63 | 119.45 | 7.432 | 22.967 | 61.386E-3
50.000E-3 | 58.4 | 16.270E-3 | 117.28 | 119.09 | 7.372 | 22.79 | 60.899E-3
50.000E-3 | 58.5 | 15.363E-3 | 116.94 | 118.73 | 7.312 | 22.614 | 60.408E-3
50.000E-3 | 58.6 | 14.479E-3 | 116.6 | 118.38 | 7.253 | 22.44 | 59.939E-3
50.000E-3 | 58.7 | 13.610E-3 | 116.26 | 118.02 | 7.195 | 22.268 | 59.505E-3
50.000E-3 | 58.8 | 12.766E-3 | 115.92 | 117.67 | 7.137 | 22.098 | 59.048E-3
50.000E-3 | 58.9 | 11.948E-3 | 115.58 | 117.31 | 7.08 | 21.93 | 58.589E-3
50.000E-3 | 59 | 11.151E-3 | 115.24 | 116.96 | 7.023 | 21.763 | 58.141E-3
50.000E-3 | 59.1 | 10.379E-3 | 114.91 | 116.61 | 6.967 | 21.597 | 57.688E-3
50.000E-3 | 59.2 | 9.6326E-3 | 114.57 | 116.26 | 6.912 | 21.432 | 57.225E-3
50.000E-3 | 59.3 | 8.9143E-3 | 114.23 | 115.91 | 6.857 | 21.268 | 56.764E-3
50.000E-3 | 59.4 | 8.2242E-3 | 113.9 | 115.56 | 6.802 | 21.107 | 56.312E-3
50.000E-3 | 59.5 | 7.5612E-3 | 113.56 | 115.21 | 6.749 | 20.947 | 55.862E-3
50.000E-3 | 59.6 | 6.9265E-3 | 113.23 | 114.86 | 6.695 | 20.788 | 55.412E-3
50.000E-3 | 59.7 | 6.3231E-3 | 112.9 | 114.52 | 6.642 | 20.63 | 54.947E-3
50.000E-3 | 59.8 | 5.7484E-3 | 112.58 | 114.17 | 6.59 | 20.473 | 54.473E-3
50.000E-3 | 59.9 | 5.2021E-3 | 112.25 | 113.83 | 6.538 | 20.316 | 54.009E-3
50.000E-3 | 60 | 4.6875E-3 | 111.92 | 113.49 | 6.486 | 20.16 | 53.550E-3