## Sheet1
LOAD (N) | Time (s) | V(V) | HWT(°C) | AMT(°C) | AMD (%) | AMS（MPa） | AMF(N)
60.000E-3 | 0 | 4.6881E-3 | 20 | 20 | 0.145 | 382.46E-3 | 93.914E-3
60.000E-3 | 100.00E-3 | 5.2017E-3 | 20.001 | 20 | 0.145 | 382.46E-3 | 93.914E-3
60.000E-3 | 200.00E-3 | 5.7474E-3 | 20.002 | 20.001 | 0.145 | 382.45E-3 | 93.915E-3
60.000E-3 | 300.00E-3 | 6.3233E-3 | 20.002 | 20.002 | 0.145 | 382.45E-3 | 93.915E-3
60.000E-3 | 400.00E-3 | 6.9281E-3 | 20.004 | 20.002 | 0.145 | 382.45E-3 | 93.915E-3
60.000E-3 | 500.00E-3 | 7.5621E-3 | 20.005 | 20.004 | 0.145 | 382.45E-3 | 93.915E-3
60.000E-3 | 600.00E-3 | 8.2237E-3 | 20.006 | 20.005 | 0.145 | 382.44E-3 | 93.916E-3
60.000E-3 | 700.00E-3 | 8.9135E-3 | 20.008 | 20.007 | 0.145 | 382.44E-3 | 93.916E-3
60.000E-3 | 800.00E-3 | 9.6316E-3 | 20.01 | 20.008 | 0.145 | 382.43E-3 | 93.917E-3
60.000E-3 | 900.00E-3 | 10.378E-3 | 20.013 | 20.011 | 0.145 | 382.42E-3 | 93.918E-3
60.000E-3 | 1 | 11.152E-3 | 20.016 | 20.013 | 0.145 | 382.42E-3 | 93.919E-3
60.000E-3 | 1.1 | 11.944E-3 | 20.019 | 20.016 | 0.145 | 382.41E-3 | 93.920E-3
60.000E-3 | 1.2 | 12.761E-3 | 20.023 | 20.019 | 0.145 | 382.40E-3 | 93.921E-3
60.000E-3 | 1.3 | 13.603E-3 | 20.028 | 20.023 | 0.145 | 382.38E-3 | 93.922E-3
60.000E-3 | 1.4 | 14.469E-3 | 20.032 | 20.027 | 0.145 | 382.37E-3 | 93.923E-3
60.000E-3 | 1.5 | 15.359E-3 | 20.038 | 20.032 | 0.145 | 382.36E-3 | 93.925E-3
60.000E-3 | 1.6 | 16.259E-3 | 20.044 | 20.038 | 0.145 | 382.34E-3 | 93.927E-3
60.000E-3 | 1.7 | 17.177E-3 | 20.052 | 20.044 | 0.145 | 382.32E-3 | 93.929E-3
60.000E-3 | 1.8 | 18.115E-3 | 20.059 | 20.051 | 0.145 | 382.30E-3 | 93.931E-3
60.000E-3 | 1.9 | 19.073E-3 | 20.068 | 20.058 | 0.145 | 382.27E-3 | 93.934E-3
60.000E-3 | 2 | 20.047E-3 | 20.077 | 20.067 | 0.145 | 382.25E-3 | 93.937E-3
60.000E-3 | 2.1 | 21.016E-3 | 20.088 | 20.076 | 0.145 | 382.22E-3 | 93.940E-3
60.000E-3 | 2.2 | 21.997E-3 | 20.099 | 20.086 | 0.145 | 382.19E-3 | 93.943E-3
60.000E-3 | 2.3 | 22.988E-3 | 20.112 | 20.098 | 0.145 | 382.15E-3 | 93.947E-3
60.000E-3 | 2.4 | 23.990E-3 | 20.125 | 20.11 | 0.145 | 382.12E-3 | 93.951E-3
60.000E-3 | 2.5 | 24.999E-3 | 20.139 | 20.123 | 0.145 | 382.08E-3 | 93.956E-3
60.000E-3 | 2.6 | 25.996E-3 | 20.155 | 20.137 | 0.145 | 382.03E-3 | 93.961E-3
60.000E-3 | 2.7 | 26.995E-3 | 20.172 | 20.152 | 0.145 | 381.99E-3 | 93.966E-3
60.000E-3 | 2.8 | 27.995E-3 | 20.19 | 20.169 | 0.145 | 381.94E-3 | 93.971E-3
60.000E-3 | 2.9 | 28.999E-3 | 20.209 | 20.186 | 0.145 | 381.88E-3 | 93.977E-3
60.000E-3 | 3 | 30.000E-3 | 20.233 | 20.209 | 0.145 | 381.81E-3 | 93.985E-3
60.000E-3 | 3.1 | 31.000E-3 | 20.26 | 20.233 | 0.145 | 381.74E-3 | 93.994E-3
60.000E-3 | 3.2 | 32.000E-3 | 20.286 | 20.258 | 0.145 | 381.67E-3 | 94.002E-3
60.000E-3 | 3.3 | 33.000E-3 | 20.312 | 20.283 | 0.144 | 381.59E-3 | 94.011E-3
60.000E-3 | 3.4 | 34.000E-3 | 20.342 | 20.31 | 0.144 | 381.51E-3 | 94.020E-3
60.000E-3 | 3.5 | 35.000E-3 | 20.383 | 20.35 | 0.144 | 381.40E-3 | 94.034E-3
60.000E-3 | 3.6 | 36.000E-3 | 20.424 | 20.389 | 0.144 | 381.28E-3 | 94.048E-3
60.000E-3 | 3.7 | 37.000E-3 | 20.465 | 20.428 | 0.144 | 381.17E-3 | 94.062E-3
60.000E-3 | 3.8 | 38.000E-3 | 20.507 | 20.467 | 0.144 | 381.06E-3 | 94.075E-3
60.000E-3 | 3.9 | 39.000E-3 | 20.548 | 20.506 | 0.144 | 380.94E-3 | 94.089E-3
60.000E-3 | 4 | 40.000E-3 | 20.589 | 20.546 | 0.144 | 380.83E-3 | 94.103E-3
60.000E-3 | 4.1 | 41.000E-3 | 20.631 | 20.585 | 0.144 | 380.72E-3 | 94.117E-3
60.000E-3 | 4.2 | 42.000E-3 | 20.672 | 20.624 | 0.144 | 380.60E-3 | 94.130E-3
60.000E-3 | 4.3 | 43.000E-3 | 20.718 | 20.668 | 0.144 | 380.48E-3 | 94.146E-3
60.000E-3 | 4.4 | 44.000E-3 | 20.777 | 20.725 | 0.144 | 380.31E-3 | 94.166E-3
60.000E-3 | 4.5 | 45.000E-3 | 20.837 | 20.782 | 0.144 | 380.15E-3 | 94.186E-3
60.000E-3 | 4.6 | 46.000E-3 | 20.896 | 20.839 | 0.143 | 379.99E-3 | 94.206E-3
60.000E-3 | 4.7 | 47.000E-3 | 20.956 | 20.896 | 0.143 | 379.82E-3 | 94.226E-3
60.000E-3 | 4.8 | 48.000E-3 | 21.015 | 20.953 | 0.143 | 379.66E-3 | 94.246E-3
60.000E-3 | 4.9 | 49.000E-3 | 21.075 | 21.01 | 0.143 | 379.49E-3 | 94.266E-3
60.000E-3 | 5 | 50.000E-3 | 21.134 | 21.067 | 0.143 | 379.33E-3 | 94.286E-3
60.000E-3 | 5.1 | 51.000E-3 | 21.194 | 21.124 | 0.143 | 379.16E-3 | 94.306E-3
60.000E-3 | 5.2 | 52.000E-3 | 21.26 | 21.187 | 0.143 | 378.98E-3 | 94.329E-3
60.000E-3 | 5.3 | 53.000E-3 | 21.34 | 21.265 | 0.143 | 378.77E-3 | 94.356E-3
60.000E-3 | 5.4 | 54.000E-3 | 21.421 | 21.343 | 0.143 | 378.55E-3 | 94.384E-3
60.000E-3 | 5.5 | 55.000E-3 | 21.502 | 21.421 | 0.142 | 378.33E-3 | 94.411E-3
60.000E-3 | 5.6 | 56.000E-3 | 21.582 | 21.498 | 0.142 | 378.12E-3 | 94.439E-3
60.000E-3 | 5.7 | 57.000E-3 | 21.663 | 21.576 | 0.142 | 377.90E-3 | 94.467E-3
60.000E-3 | 5.8 | 58.000E-3 | 21.744 | 21.654 | 0.142 | 377.68E-3 | 94.494E-3
60.000E-3 | 5.9 | 59.000E-3 | 21.824 | 21.731 | 0.142 | 377.47E-3 | 94.522E-3
60.000E-3 | 6 | 60.000E-3 | 21.905 | 21.809 | 0.142 | 377.25E-3 | 94.549E-3
60.000E-3 | 6.1 | 61.000E-3 | 21.989 | 21.891 | 0.142 | 377.02E-3 | 94.578E-3
60.000E-3 | 6.2 | 62.000E-3 | 22.082 | 21.98 | 0.141 | 376.78E-3 | 94.610E-3
60.000E-3 | 6.3 | 63.000E-3 | 22.177 | 22.072 | 0.141 | 376.52E-3 | 94.643E-3
60.000E-3 | 6.4 | 64.000E-3 | 22.275 | 22.166 | 0.141 | 376.26E-3 | 94.676E-3
60.000E-3 | 6.5 | 65.000E-3 | 22.374 | 22.263 | 0.141 | 376.00E-3 | 94.710E-3
60.000E-3 | 6.6 | 66.000E-3 | 22.476 | 22.361 | 0.141 | 375.72E-3 | 94.745E-3
60.000E-3 | 6.7 | 67.000E-3 | 22.581 | 22.462 | 0.141 | 375.44E-3 | 94.781E-3
60.000E-3 | 6.8 | 68.000E-3 | 22.687 | 22.565 | 0.14 | 375.16E-3 | 94.818E-3
60.000E-3 | 6.9 | 69.000E-3 | 22.796 | 22.671 | 0.14 | 374.87E-3 | 94.855E-3
60.000E-3 | 7 | 70.000E-3 | 22.907 | 22.778 | 0.14 | 374.57E-3 | 94.893E-3
60.000E-3 | 7.1 | 71.000E-3 | 23.02 | 22.888 | 0.14 | 374.27E-3 | 94.932E-3
60.000E-3 | 7.2 | 72.000E-3 | 23.136 | 23 | 0.14 | 373.96E-3 | 94.972E-3
60.000E-3 | 7.3 | 73.000E-3 | 23.254 | 23.114 | 0.139 | 373.65E-3 | 95.012E-3
60.000E-3 | 7.4 | 74.000E-3 | 23.374 | 23.231 | 0.139 | 373.33E-3 | 95.054E-3
60.000E-3 | 7.5 | 75.000E-3 | 23.496 | 23.349 | 0.139 | 373.01E-3 | 95.096E-3
60.000E-3 | 7.6 | 76.000E-3 | 23.621 | 23.47 | 0.139 | 372.68E-3 | 95.139E-3
60.000E-3 | 7.7 | 77.000E-3 | 23.748 | 23.594 | 0.138 | 372.35E-3 | 95.183E-3
60.000E-3 | 7.8 | 78.000E-3 | 23.878 | 23.719 | 0.138 | 372.02E-3 | 95.228E-3
60.000E-3 | 7.9 | 79.000E-3 | 24.013 | 23.851 | 0.138 | 371.67E-3 | 95.275E-3
60.000E-3 | 8 | 80.000E-3 | 24.156 | 23.989 | 0.138 | 371.28E-3 | 95.324E-3
60.000E-3 | 8.1 | 81.000E-3 | 24.302 | 24.131 | 0.137 | 370.88E-3 | 95.374E-3
60.000E-3 | 8.2 | 82.000E-3 | 24.451 | 24.277 | 0.137 | 370.47E-3 | 95.426E-3
60.000E-3 | 8.3 | 83.000E-3 | 24.603 | 24.425 | 0.137 | 370.06E-3 | 95.478E-3
60.000E-3 | 8.4 | 84.000E-3 | 24.758 | 24.576 | 0.137 | 369.63E-3 | 95.531E-3
60.000E-3 | 8.5 | 85.000E-3 | 24.917 | 24.731 | 0.136 | 369.19E-3 | 95.585E-3
60.000E-3 | 8.6 | 86.000E-3 | 25.079 | 24.888 | 0.136 | 368.73E-3 | 95.640E-3
60.000E-3 | 8.7 | 87.000E-3 | 25.244 | 25.049 | 0.136 | 368.27E-3 | 95.696E-3
60.000E-3 | 8.8 | 88.000E-3 | 25.412 | 25.213 | 0.135 | 367.79E-3 | 95.753E-3
60.000E-3 | 8.9 | 89.000E-3 | 25.583 | 25.38 | 0.135 | 367.31E-3 | 95.811E-3
60.000E-3 | 9 | 90.000E-3 | 25.757 | 25.55 | 0.135 | 366.81E-3 | 95.870E-3
60.000E-3 | 9.1 | 91.000E-3 | 25.935 | 25.724 | 0.135 | 366.31E-3 | 95.930E-3
60.000E-3 | 9.2 | 92.000E-3 | 26.116 | 25.9 | 0.134 | 365.79E-3 | 95.991E-3
60.000E-3 | 9.3 | 93.000E-3 | 26.3 | 26.08 | 0.134 | 365.26E-3 | 96.052E-3
60.000E-3 | 9.4 | 94.000E-3 | 26.487 | 26.263 | 0.134 | 364.72E-3 | 96.115E-3
60.000E-3 | 9.5 | 95.000E-3 | 26.677 | 26.449 | 0.133 | 364.17E-3 | 96.179E-3
60.000E-3 | 9.6 | 96.000E-3 | 26.871 | 26.638 | 0.133 | 363.61E-3 | 96.244E-3
60.000E-3 | 9.7 | 97.000E-3 | 27.067 | 26.83 | 0.133 | 363.05E-3 | 96.310E-3
60.000E-3 | 9.8 | 98.000E-3 | 27.267 | 27.025 | 0.132 | 362.48E-3 | 96.377E-3
60.000E-3 | 9.9 | 99.000E-3 | 27.47 | 27.223 | 0.132 | 361.91E-3 | 96.446E-3
60.000E-3 | 10 | 100.00E-3 | 27.676 | 27.425 | 0.131 | 361.33E-3 | 96.516E-3
60.000E-3 | 10.1 | 101.00E-3 | 27.885 | 27.63 | 0.131 | 360.74E-3 | 96.587E-3
60.000E-3 | 10.2 | 102.00E-3 | 28.102 | 27.841 | 0.131 | 360.14E-3 | 96.661E-3
60.000E-3 | 10.3 | 103.00E-3 | 28.324 | 28.059 | 0.13 | 359.53E-3 | 96.737E-3
60.000E-3 | 10.4 | 104.00E-3 | 28.55 | 28.28 | 0.13 | 358.91E-3 | 96.814E-3
60.000E-3 | 10.5 | 105.00E-3 | 28.779 | 28.505 | 0.13 | 358.28E-3 | 96.892E-3
60.000E-3 | 10.6 | 106.00E-3 | 29.012 | 28.733 | 0.129 | 357.63E-3 | 96.972E-3
60.000E-3 | 10.7 | 107.00E-3 | 29.249 | 28.965 | 0.129 | 356.98E-3 | 97.053E-3
60.000E-3 | 10.8 | 108.00E-3 | 29.489 | 29.201 | 0.128 | 356.32E-3 | 97.135E-3
60.000E-3 | 10.9 | 109.00E-3 | 29.733 | 29.44 | 0.128 | 355.65E-3 | 97.218E-3
60.000E-3 | 11 | 110.00E-3 | 29.981 | 29.683 | 0.127 | 354.99E-3 | 97.303E-3
60.000E-3 | 11.1 | 111.00E-3 | 30.232 | 29.93 | 0.127 | 354.42E-3 | 97.393E-3
60.000E-3 | 11.2 | 112.00E-3 | 30.487 | 30.18 | 0.126 | 354.06E-3 | 97.495E-3
60.000E-3 | 11.3 | 113.00E-3 | 30.746 | 30.434 | 0.126 | 354.04E-3 | 97.616E-3
60.000E-3 | 11.4 | 114.00E-3 | 31.008 | 30.692 | 0.126 | 354.50E-3 | 97.764E-3
60.000E-3 | 11.5 | 115.00E-3 | 31.274 | 30.953 | 0.125 | 355.46E-3 | 97.944E-3
60.000E-3 | 11.6 | 116.00E-3 | 31.543 | 31.218 | 0.125 | 356.61E-3 | 98.142E-3
60.000E-3 | 11.7 | 117.00E-3 | 31.817 | 31.487 | 0.124 | 356.60E-3 | 98.329E-3
60.000E-3 | 11.8 | 118.00E-3 | 32.094 | 31.759 | 0.124 | 349.51E-3 | 98.025E-3
60.000E-3 | 11.9 | 119.00E-3 | 32.374 | 32.035 | 0.123 | 349.41E-3 | 98.122E-3
60.000E-3 | 12 | 120.00E-3 | 32.659 | 32.314 | 0.123 | 353.78E-3 | 98.581E-3
60.000E-3 | 12.1 | 121.00E-3 | 32.947 | 32.598 | 0.122 | 350.93E-3 | 98.565E-3
60.000E-3 | 12.2 | 122.00E-3 | 33.238 | 32.884 | 0.122 | 348.16E-3 | 98.549E-3
60.000E-3 | 12.3 | 123.00E-3 | 33.534 | 33.175 | 0.121 | 345.89E-3 | 98.561E-3
60.000E-3 | 12.4 | 124.00E-3 | 33.832 | 33.469 | 0.121 | 344.15E-3 | 98.605E-3
60.000E-3 | 12.5 | 125.00E-3 | 34.139 | 33.771 | 0.12 | 341.48E-3 | 98.573E-3
60.000E-3 | 12.6 | 126.00E-3 | 34.45 | 34.078 | 0.119 | 338.64E-3 | 98.523E-3
60.000E-3 | 12.7 | 127.00E-3 | 34.766 | 34.388 | 0.119 | 335.85E-3 | 98.477E-3
60.000E-3 | 12.8 | 128.00E-3 | 35.085 | 34.703 | 0.118 | 333.04E-3 | 98.428E-3
60.000E-3 | 12.9 | 129.00E-3 | 35.409 | 35.022 | 0.118 | 330.14E-3 | 98.373E-3
60.000E-3 | 13 | 130.00E-3 | 35.737 | 35.345 | 0.117 | 327.10E-3 | 98.310E-3
60.000E-3 | 13.1 | 131.00E-3 | 36.068 | 35.673 | 0.116 | 323.89E-3 | 98.235E-3
60.000E-3 | 13.2 | 132.00E-3 | 36.404 | 36.004 | 0.116 | 320.50E-3 | 98.150E-3
60.000E-3 | 13.3 | 133.00E-3 | 36.744 | 36.339 | 0.115 | 316.96E-3 | 98.057E-3
60.000E-3 | 13.4 | 134.00E-3 | 37.088 | 36.678 | 0.115 | 313.32E-3 | 97.964E-3
60.000E-3 | 13.5 | 135.00E-3 | 37.436 | 37.022 | 0.114 | 309.61E-3 | 97.870E-3
60.000E-3 | 13.6 | 136.00E-3 | 37.788 | 37.369 | 0.113 | 305.89E-3 | 97.774E-3
60.000E-3 | 13.7 | 137.00E-3 | 38.145 | 37.721 | 0.113 | 302.23E-3 | 97.677E-3
60.000E-3 | 13.8 | 138.00E-3 | 38.505 | 38.077 | 0.112 | 298.76E-3 | 97.583E-3
60.000E-3 | 13.9 | 139.00E-3 | 38.869 | 38.436 | 0.111 | 295.63E-3 | 97.495E-3
60.000E-3 | 14 | 140.00E-3 | 39.238 | 38.8 | 0.111 | 293.04E-3 | 97.420E-3
60.000E-3 | 14.1 | 141.00E-3 | 39.61 | 39.168 | 0.11 | 291.22E-3 | 97.368E-3
60.000E-3 | 14.2 | 142.00E-3 | 39.987 | 39.54 | 0.109 | 290.44E-3 | 97.348E-3
60.000E-3 | 14.3 | 143.00E-3 | 40.367 | 39.916 | 0.109 | 290.99E-3 | 97.374E-3
60.000E-3 | 14.4 | 144.00E-3 | 40.752 | 40.296 | 0.108 | 293.21E-3 | 97.460E-3
60.000E-3 | 14.5 | 145.00E-3 | 41.141 | 40.68 | 0.107 | 297.47E-3 | 97.622E-3
60.000E-3 | 14.6 | 146.00E-3 | 41.534 | 41.068 | 0.106 | 304.17E-3 | 97.878E-3
60.000E-3 | 14.7 | 147.00E-3 | 41.93 | 41.461 | 0.106 | 313.73E-3 | 98.249E-3
60.000E-3 | 14.8 | 148.00E-3 | 42.334 | 41.859 | 0.105 | 267.07E-3 | 95.608E-3
60.000E-3 | 14.9 | 149.00E-3 | 42.741 | 42.262 | 0.104 | 216.56E-3 | 92.719E-3
60.000E-3 | 15 | 150.00E-3 | 43.153 | 42.669 | 0.103 | 166.06E-3 | 89.782E-3
60.000E-3 | 15.1 | 151.00E-3 | 43.57 | 43.08 | 0.102 | 116.30E-3 | 86.834E-3
60.000E-3 | 15.2 | 152.00E-3 | 43.99 | 43.495 | 0.102 | 68.067E-3 | 83.913E-3
60.000E-3 | 15.3 | 153.00E-3 | 44.415 | 43.915 | 0.101 | 22.122E-3 | 81.058E-3
60.000E-3 | 15.4 | 154.00E-3 | 44.844 | 44.339 | 0.1 | -0.020749 | 78.309E-3
60.000E-3 | 15.5 | 155.00E-3 | 45.277 | 44.767 | 0.099 | -0.059775 | 75.704E-3
60.000E-3 | 15.6 | 156.00E-3 | 45.715 | 45.2 | 0.098 | -0.094199 | 73.283E-3
60.000E-3 | 15.7 | 157.00E-3 | 46.157 | 45.636 | 0.097 | -0.1233 | 71.083E-3
60.000E-3 | 15.8 | 158.00E-3 | 46.603 | 46.077 | 0.096 | -0.1464 | 69.138E-3
60.000E-3 | 15.9 | 159.00E-3 | 47.053 | 46.522 | 0.095 | -0.16287 | 67.482E-3
60.000E-3 | 16 | 160.00E-3 | 47.508 | 46.972 | 0.094 | -0.17215 | 66.144E-3
60.000E-3 | 16.1 | 161.00E-3 | 47.967 | 47.426 | 0.093 | -0.17378 | 65.148E-3
60.000E-3 | 16.2 | 162.00E-3 | 48.43 | 47.884 | 0.092 | -0.16737 | 64.516E-3
60.000E-3 | 16.3 | 163.00E-3 | 48.898 | 48.346 | 0.091 | -0.15263 | 64.263E-3
60.000E-3 | 16.4 | 164.00E-3 | 49.369 | 48.812 | 0.09 | -0.12939 | 64.399E-3
60.000E-3 | 16.5 | 165.00E-3 | 49.845 | 49.283 | 0.089 | -0.097602 | 64.928E-3
60.000E-3 | 16.6 | 166.00E-3 | 50.326 | 49.758 | 0.088 | -0.057326 | 65.849E-3
60.000E-3 | 16.7 | 167.00E-3 | 50.81 | 50.237 | 0.087 | -0.0087555 | 67.152E-3
60.000E-3 | 16.8 | 168.00E-3 | 51.299 | 50.72 | 0.086 | 47.789E-3 | 68.823E-3
60.000E-3 | 16.9 | 169.00E-3 | 51.792 | 51.208 | 0.085 | 111.86E-3 | 70.840E-3
60.000E-3 | 17 | 170.00E-3 | 52.29 | 51.699 | 0.084 | 172.45E-3 | 72.571E-3
60.000E-3 | 17.1 | 171.00E-3 | 52.791 | 52.186 | 0.082 | 149.90E-3 | 69.404E-3
60.000E-3 | 17.2 | 172.00E-3 | 53.296 | 52.676 | 0.08 | 131.51E-3 | 66.380E-3
60.000E-3 | 17.3 | 173.00E-3 | 53.806 | 53.17 | 0.078 | 117.45E-3 | 63.511E-3
60.000E-3 | 17.4 | 174.00E-3 | 54.32 | 53.667 | 0.077 | 107.78E-3 | 60.804E-3
60.000E-3 | 17.5 | 175.00E-3 | 54.838 | 54.168 | 0.075 | 102.49E-3 | 58.262E-3
60.000E-3 | 17.6 | 176.00E-3 | 55.361 | 54.672 | 0.073 | 101.52E-3 | 55.884E-3
60.000E-3 | 17.7 | 177.00E-3 | 55.887 | 55.18 | 0.071 | 104.77E-3 | 53.667E-3
60.000E-3 | 17.8 | 178.00E-3 | 56.418 | 55.691 | 0.069 | 112.17E-3 | 51.602E-3
60.000E-3 | 17.9 | 179.00E-3 | 56.953 | 56.206 | 0.068 | 123.71E-3 | 49.682E-3
60.000E-3 | 18 | 180.00E-3 | 57.493 | 56.724 | 0.066 | 139.43E-3 | 47.896E-3
60.000E-3 | 18.1 | 181.00E-3 | 58.036 | 57.246 | 0.065 | 159.81E-3 | 46.232E-3
60.000E-3 | 18.2 | 182.00E-3 | 58.584 | 57.771 | 0.065 | 186.46E-3 | 44.678E-3
60.000E-3 | 18.3 | 183.00E-3 | 59.136 | 58.3 | 0.067 | 222.57E-3 | 43.227E-3
60.000E-3 | 18.4 | 184.00E-3 | 59.692 | 58.832 | 0.071 | 269.69E-3 | 41.872E-3
60.000E-3 | 18.5 | 185.00E-3 | 60.253 | 59.367 | 0.08 | 330.16E-3 | 40.605E-3
60.000E-3 | 18.6 | 186.00E-3 | 60.818 | 59.906 | 0.098 | 404.17E-3 | 39.427E-3
60.000E-3 | 18.7 | 187.00E-3 | 61.387 | 60.449 | 0.127 | 493.33E-3 | 38.331E-3
60.000E-3 | 18.8 | 188.00E-3 | 61.96 | 60.995 | 0.165 | 615.48E-3 | 37.328E-3
60.000E-3 | 18.9 | 189.00E-3 | 62.537 | 61.544 | 0.209 | 804.56E-3 | 36.417E-3
60.000E-3 | 19 | 190.00E-3 | 63.119 | 62.097 | 0.256 | 997.12E-3 | 35.617E-3
60.000E-3 | 19.1 | 191.00E-3 | 63.705 | 62.653 | 0.306 | 1.181 | 34.925E-3
60.000E-3 | 19.2 | 192.00E-3 | 64.295 | 63.213 | 0.358 | 1.3563 | 34.354E-3
60.000E-3 | 19.3 | 193.00E-3 | 64.89 | 63.777 | 0.412 | 1.5244 | 33.912E-3
60.000E-3 | 19.4 | 194.00E-3 | 65.488 | 64.343 | 0.468 | 1.6876 | 33.602E-3
60.000E-3 | 19.5 | 195.00E-3 | 66.091 | 64.914 | 0.526 | 1.8481 | 33.434E-3
60.000E-3 | 19.6 | 196.00E-3 | 66.698 | 65.488 | 0.585 | 2.0084 | 33.409E-3
60.000E-3 | 19.7 | 197.00E-3 | 67.31 | 66.065 | 0.645 | 2.171 | 33.521E-3
60.000E-3 | 19.8 | 198.00E-3 | 67.925 | 66.645 | 0.707 | 2.338 | 33.757E-3
60.000E-3 | 19.9 | 199.00E-3 | 68.545 | 67.23 | 0.771 | 2.5112 | 34.087E-3
60.000E-3 | 20 | 200.00E-3 | 69.169 | 67.817 | 0.836 | 2.6919 | 34.471E-3
60.000E-3 | 20.1 | 201.00E-3 | 69.797 | 68.408 | 0.902 | 2.8807 | 34.852E-3
60.000E-3 | 20.2 | 202.00E-3 | 70.43 | 69.003 | 0.97 | 3.0772 | 35.157E-3
60.000E-3 | 20.3 | 203.00E-3 | 71.067 | 69.601 | 1.039 | 3.2802 | 35.299E-3
60.000E-3 | 20.4 | 204.00E-3 | 71.708 | 70.203 | 1.109 | 3.4877 | 35.229E-3
60.000E-3 | 20.5 | 205.00E-3 | 72.353 | 70.808 | 1.181 | 3.6976 | 34.949E-3
60.000E-3 | 20.6 | 206.00E-3 | 73.003 | 71.416 | 1.255 | 3.909 | 34.496E-3
60.000E-3 | 20.7 | 207.00E-3 | 73.656 | 72.028 | 1.329 | 4.1212 | 33.893E-3
60.000E-3 | 20.8 | 208.00E-3 | 74.314 | 72.644 | 1.405 | 4.3343 | 33.132E-3
60.000E-3 | 20.9 | 209.00E-3 | 74.976 | 73.263 | 1.483 | 4.5482 | 32.215E-3
60.000E-3 | 21 | 210.00E-3 | 75.643 | 73.885 | 1.561 | 4.763 | 31.147E-3
60.000E-3 | 21.1 | 211.00E-3 | 76.313 | 74.511 | 1.642 | 4.9786 | 29.927E-3
60.000E-3 | 21.2 | 212.00E-3 | 76.988 | 75.14 | 1.723 | 5.1951 | 28.551E-3
60.000E-3 | 21.3 | 213.00E-3 | 77.667 | 75.773 | 1.806 | 5.4125 | 27.016E-3
60.000E-3 | 21.4 | 214.00E-3 | 78.351 | 76.41 | 1.89 | 5.6306 | 25.320E-3
60.000E-3 | 21.5 | 215.00E-3 | 79.038 | 77.049 | 1.976 | 5.8496 | 23.463E-3
60.000E-3 | 21.6 | 216.00E-3 | 79.727 | 77.691 | 2.057 | 6.0709 | 22.580E-3
60.000E-3 | 21.7 | 217.00E-3 | 80.417 | 78.335 | 2.13 | 6.2949 | 23.164E-3
60.000E-3 | 21.8 | 218.00E-3 | 81.11 | 78.982 | 2.204 | 6.5196 | 23.702E-3
60.000E-3 | 21.9 | 219.00E-3 | 81.808 | 79.632 | 2.279 | 6.7451 | 24.195E-3
60.000E-3 | 22 | 220.00E-3 | 82.509 | 80.286 | 2.355 | 6.9713 | 24.640E-3
60.000E-3 | 22.1 | 221.00E-3 | 83.214 | 80.943 | 2.431 | 7.1982 | 25.038E-3
60.000E-3 | 22.2 | 222.00E-3 | 83.923 | 81.603 | 2.508 | 7.4257 | 25.386E-3
60.000E-3 | 22.3 | 223.00E-3 | 84.636 | 82.267 | 2.586 | 7.6539 | 25.684E-3
60.000E-3 | 22.4 | 224.00E-3 | 85.353 | 82.934 | 2.664 | 7.8827 | 25.933E-3
60.000E-3 | 22.5 | 225.00E-3 | 86.074 | 83.605 | 2.743 | 8.112 | 26.131E-3
60.000E-3 | 22.6 | 226.00E-3 | 86.799 | 84.278 | 2.823 | 8.3419 | 26.279E-3
60.000E-3 | 22.7 | 227.00E-3 | 87.527 | 84.955 | 2.904 | 8.5723 | 26.378E-3
60.000E-3 | 22.8 | 228.00E-3 | 88.247 | 85.641 | 2.985 | 8.8198 | 26.768E-3
60.000E-3 | 22.9 | 229.00E-3 | 88.969 | 86.332 | 3.066 | 9.0704 | 27.161E-3
60.000E-3 | 23 | 230.00E-3 | 89.693 | 87.026 | 3.148 | 9.324 | 27.557E-3
60.000E-3 | 23.1 | 231.00E-3 | 90.419 | 87.725 | 3.23 | 9.5807 | 27.955E-3
60.000E-3 | 23.2 | 232.00E-3 | 91.147 | 88.428 | 3.313 | 9.8404 | 28.358E-3
60.000E-3 | 23.3 | 233.00E-3 | 91.877 | 89.135 | 3.397 | 10.103 | 28.766E-3
60.000E-3 | 23.4 | 234.00E-3 | 92.609 | 89.846 | 3.481 | 10.369 | 29.181E-3
60.000E-3 | 23.5 | 235.00E-3 | 93.343 | 90.562 | 3.566 | 10.637 | 29.606E-3
60.000E-3 | 23.6 | 236.00E-3 | 94.079 | 91.282 | 3.652 | 10.909 | 30.043E-3
60.000E-3 | 23.7 | 237.00E-3 | 94.816 | 92.006 | 3.738 | 11.184 | 30.495E-3
60.000E-3 | 23.8 | 238.00E-3 | 95.556 | 92.735 | 3.825 | 11.461 | 30.965E-3
60.000E-3 | 23.9 | 239.00E-3 | 96.298 | 93.467 | 3.912 | 11.742 | 31.457E-3
60.000E-3 | 24 | 240.00E-3 | 97.041 | 94.204 | 4 | 12.026 | 31.976E-3
60.000E-3 | 24.1 | 241.00E-3 | 97.787 | 94.945 | 4.088 | 12.313 | 32.525E-3
60.000E-3 | 24.2 | 242.00E-3 | 98.534 | 95.691 | 4.177 | 12.603 | 33.111E-3
60.000E-3 | 24.3 | 243.00E-3 | 99.283 | 96.441 | 4.267 | 12.896 | 33.739E-3
60.000E-3 | 24.4 | 244.00E-3 | 100.03 | 97.194 | 4.357 | 13.192 | 34.415E-3
60.000E-3 | 24.5 | 245.00E-3 | 100.79 | 97.953 | 4.448 | 13.492 | 35.146E-3
60.000E-3 | 24.6 | 246.00E-3 | 101.54 | 98.715 | 4.54 | 13.795 | 35.940E-3
60.000E-3 | 24.7 | 247.00E-3 | 102.3 | 99.481 | 4.632 | 14.102 | 36.805E-3
60.000E-3 | 24.8 | 248.00E-3 | 103.06 | 100.25 | 4.725 | 14.412 | 37.749E-3
60.000E-3 | 24.9 | 249.00E-3 | 103.82 | 101.03 | 4.818 | 14.727 | 38.781E-3
60.000E-3 | 25 | 250.00E-3 | 104.58 | 101.81 | 4.913 | 15.042 | 39.703E-3
60.000E-3 | 25.1 | 251.00E-3 | 105.35 | 102.58 | 5.017 | 15.348 | 39.566E-3
60.000E-3 | 25.2 | 252.00E-3 | 106.11 | 103.35 | 5.122 | 15.656 | 39.440E-3
60.000E-3 | 25.3 | 253.00E-3 | 106.89 | 104.13 | 5.228 | 15.968 | 39.342E-3
60.000E-3 | 25.4 | 254.00E-3 | 107.66 | 104.91 | 5.335 | 16.283 | 39.280E-3
60.000E-3 | 25.5 | 255.00E-3 | 108.43 | 105.7 | 5.444 | 16.601 | 39.263E-3
60.000E-3 | 25.6 | 256.00E-3 | 109.21 | 106.49 | 5.554 | 16.924 | 39.304E-3
60.000E-3 | 25.7 | 257.00E-3 | 109.99 | 107.28 | 5.666 | 17.25 | 39.416E-3
60.000E-3 | 25.8 | 258.00E-3 | 110.77 | 108.08 | 5.778 | 17.581 | 39.611E-3
60.000E-3 | 25.9 | 259.00E-3 | 111.56 | 108.88 | 5.892 | 17.916 | 39.904E-3
60.000E-3 | 26 | 260.00E-3 | 112.34 | 109.68 | 6.008 | 18.256 | 40.306E-3
60.000E-3 | 26.1 | 261.00E-3 | 113.13 | 110.49 | 6.124 | 18.6 | 40.833E-3
60.000E-3 | 26.2 | 262.00E-3 | 113.92 | 111.29 | 6.242 | 18.95 | 41.497E-3
60.000E-3 | 26.3 | 263.00E-3 | 114.71 | 112.11 | 6.362 | 19.305 | 42.313E-3
60.000E-3 | 26.4 | 264.00E-3 | 115.5 | 112.92 | 6.482 | 19.666 | 43.295E-3
60.000E-3 | 26.5 | 265.00E-3 | 116.3 | 113.74 | 6.604 | 20.033 | 44.457E-3
60.000E-3 | 26.6 | 266.00E-3 | 117.1 | 114.56 | 6.727 | 20.406 | 45.813E-3
60.000E-3 | 26.7 | 267.00E-3 | 117.9 | 115.39 | 6.852 | 20.786 | 47.378E-3
60.000E-3 | 26.8 | 268.00E-3 | 118.7 | 116.22 | 6.978 | 21.172 | 49.165E-3
60.000E-3 | 26.9 | 269.00E-3 | 119.5 | 117.05 | 7.105 | 21.566 | 51.189E-3
60.000E-3 | 27 | 270.00E-3 | 120.31 | 117.89 | 7.233 | 21.966 | 53.464E-3
60.000E-3 | 27.1 | 271.00E-3 | 121.12 | 118.72 | 7.363 | 22.374 | 56.004E-3
60.000E-3 | 27.2 | 272.00E-3 | 121.93 | 119.57 | 7.494 | 22.79 | 58.823E-3
60.000E-3 | 27.3 | 272.99E-3 | 122.74 | 120.41 | 7.631 | 23.208 | 60.982E-3
60.000E-3 | 27.4 | 273.95E-3 | 123.55 | 121.25 | 7.78 | 23.618 | 61.246E-3
60.000E-3 | 27.5 | 274.92E-3 | 124.37 | 122.08 | 7.931 | 24.037 | 61.613E-3
60.000E-3 | 27.6 | 275.87E-3 | 125.18 | 122.93 | 8.085 | 24.463 | 62.099E-3
60.000E-3 | 27.7 | 276.83E-3 | 126 | 123.77 | 8.242 | 24.897 | 62.725E-3
60.000E-3 | 27.8 | 277.78E-3 | 126.82 | 124.62 | 8.401 | 25.34 | 63.507E-3
60.000E-3 | 27.9 | 278.73E-3 | 127.64 | 125.47 | 8.563 | 25.792 | 64.463E-3
60.000E-3 | 28 | 279.68E-3 | 128.46 | 126.32 | 8.727 | 26.253 | 65.609E-3
60.000E-3 | 28.1 | 280.62E-3 | 129.29 | 127.17 | 8.893 | 26.724 | 66.963E-3
60.000E-3 | 28.2 | 281.57E-3 | 130.11 | 128.03 | 9.062 | 27.205 | 68.541E-3
60.000E-3 | 28.3 | 282.50E-3 | 130.94 | 128.89 | 9.233 | 27.695 | 70.357E-3
60.000E-3 | 28.4 | 283.44E-3 | 131.77 | 129.75 | 9.407 | 28.196 | 72.428E-3
60.000E-3 | 28.5 | 284.27E-3 | 132.6 | 130.6 | 9.587 | 28.705 | 73.792E-3
60.000E-3 | 28.6 | 285.04E-3 | 133.44 | 131.46 | 9.771 | 29.222 | 74.953E-3
60.000E-3 | 28.7 | 285.78E-3 | 134.28 | 132.32 | 9.958 | 29.751 | 76.271E-3
60.000E-3 | 28.8 | 286.46E-3 | 135.11 | 133.17 | 10.149 | 30.28 | 77.425E-3
60.000E-3 | 28.9 | 287.10E-3 | 135.94 | 134.03 | 10.342 | 30.812 | 78.486E-3
60.000E-3 | 29 | 287.69E-3 | 136.77 | 134.88 | 10.537 | 31.35 | 79.511E-3
60.000E-3 | 29.1 | 288.23E-3 | 137.6 | 135.73 | 10.736 | 31.893 | 80.505E-3
60.000E-3 | 29.2 | 288.72E-3 | 138.42 | 136.58 | 10.937 | 32.441 | 81.474E-3
60.000E-3 | 29.3 | 289.17E-3 | 139.24 | 137.43 | 11.141 | 32.996 | 82.421E-3
60.000E-3 | 29.4 | 289.55E-3 | 140.05 | 138.27 | 11.347 | 33.552 | 83.265E-3
60.000E-3 | 29.5 | 289.87E-3 | 140.85 | 139.11 | 11.555 | 34.113 | 84.084E-3
60.000E-3 | 29.6 | 290.13E-3 | 141.65 | 139.94 | 11.765 | 34.679 | 84.889E-3
60.000E-3 | 29.7 | 290.34E-3 | 142.45 | 140.77 | 11.977 | 35.25 | 85.687E-3
60.000E-3 | 29.8 | 290.50E-3 | 143.24 | 141.6 | 12.192 | 35.827 | 86.484E-3
60.000E-3 | 29.9 | 290.59E-3 | 144.02 | 142.42 | 12.408 | 36.408 | 87.301E-3
60.000E-3 | 30 | 290.62E-3 | 144.8 | 143.24 | 12.626 | 36.992 | 88.175E-3
60.000E-3 | 30.1 | 290.59E-3 | 145.57 | 144.04 | 12.846 | 37.58 | 89.062E-3
60.000E-3 | 30.2 | 290.50E-3 | 146.34 | 144.85 | 13.067 | 38.173 | 89.958E-3
60.000E-3 | 30.3 | 290.35E-3 | 147.1 | 145.65 | 13.29 | 38.77 | 90.860E-3
60.000E-3 | 30.4 | 290.15E-3 | 147.85 | 146.44 | 13.514 | 39.371 | 91.765E-3
60.000E-3 | 30.5 | 289.88E-3 | 148.59 | 147.22 | 13.737 | 39.969 | 92.577E-3
60.000E-3 | 30.6 | 289.56E-3 | 149.33 | 147.99 | 13.959 | 40.558 | 93.227E-3
60.000E-3 | 30.7 | 289.19E-3 | 150.05 | 148.75 | 14.18 | 41.146 | 93.798E-3
60.000E-3 | 30.8 | 288.75E-3 | 150.77 | 149.5 | 14.401 | 41.733 | 94.285E-3
60.000E-3 | 30.9 | 288.26E-3 | 151.48 | 150.24 | 14.622 | 42.318 | 94.681E-3
60.000E-3 | 31 | 287.71E-3 | 152.18 | 150.97 | 14.843 | 42.903 | 94.980E-3
60.000E-3 | 31.1 | 287.12E-3 | 152.86 | 151.69 | 15.063 | 43.485 | 95.371E-3
60.000E-3 | 31.2 | 286.49E-3 | 153.52 | 152.4 | 15.281 | 44.066 | 95.805E-3
60.000E-3 | 31.3 | 285.81E-3 | 154.17 | 153.1 | 15.498 | 44.644 | 96.185E-3
60.000E-3 | 31.4 | 285.08E-3 | 154.81 | 153.79 | 15.715 | 45.22 | 96.497E-3
60.000E-3 | 31.5 | 284.30E-3 | 155.43 | 154.47 | 15.93 | 45.793 | 96.729E-3
60.000E-3 | 31.6 | 283.47E-3 | 156.04 | 155.14 | 16.144 | 46.364 | 96.867E-3
60.000E-3 | 31.7 | 282.62E-3 | 156.64 | 155.79 | 16.353 | 46.918 | 96.795E-3
60.000E-3 | 31.8 | 281.75E-3 | 157.24 | 156.43 | 16.56 | 47.468 | 96.715E-3
60.000E-3 | 31.9 | 280.84E-3 | 157.83 | 157.06 | 16.766 | 48.028 | 96.933E-3
60.000E-3 | 32 | 279.91E-3 | 158.44 | 157.68 | 16.97 | 48.594 | 97.329E-3
60.000E-3 | 32.1 | 278.95E-3 | 159.02 | 158.28 | 17.172 | 49.152 | 97.685E-3
60.000E-3 | 32.2 | 277.99E-3 | 159.58 | 158.87 | 17.369 | 49.695 | 97.853E-3
60.000E-3 | 32.3 | 277.00E-3 | 160.12 | 159.44 | 17.563 | 50.23 | 97.932E-3
60.000E-3 | 32.4 | 276.00E-3 | 160.65 | 160 | 17.752 | 50.751 | 97.904E-3
60.000E-3 | 32.5 | 275.01E-3 | 161.17 | 160.55 | 17.935 | 51.259 | 97.756E-3
60.000E-3 | 32.6 | 274.00E-3 | 161.68 | 161.08 | 18.114 | 51.754 | 97.477E-3
60.000E-3 | 32.7 | 273.00E-3 | 162.17 | 161.61 | 18.292 | 52.251 | 97.387E-3
60.000E-3 | 32.8 | 272.00E-3 | 162.65 | 162.12 | 18.468 | 52.749 | 97.452E-3
60.000E-3 | 32.9 | 271.00E-3 | 163.12 | 162.62 | 18.642 | 53.244 | 97.568E-3
60.000E-3 | 33 | 270.00E-3 | 163.57 | 163.1 | 18.814 | 53.735 | 97.761E-3
60.000E-3 | 33.1 | 269.00E-3 | 164.01 | 163.58 | 18.982 | 54.222 | 98.003E-3
60.000E-3 | 33.2 | 268.00E-3 | 164.44 | 164.04 | 19.147 | 54.705 | 98.269E-3
60.000E-3 | 33.3 | 267.00E-3 | 164.86 | 164.49 | 19.307 | 55.171 | 98.386E-3
60.000E-3 | 33.4 | 266.00E-3 | 165.26 | 164.93 | 19.461 | 55.624 | 98.415E-3
60.000E-3 | 33.5 | 265.00E-3 | 165.65 | 165.36 | 19.612 | 56.065 | 98.349E-3
60.000E-3 | 33.6 | 264.00E-3 | 166.04 | 165.77 | 19.758 | 56.495 | 98.181E-3
60.000E-3 | 33.7 | 263.00E-3 | 166.41 | 166.18 | 19.9 | 56.912 | 97.900E-3
60.000E-3 | 33.8 | 262.00E-3 | 166.77 | 166.57 | 20.038 | 57.319 | 97.567E-3
60.000E-3 | 33.9 | 261.00E-3 | 167.12 | 166.96 | 20.175 | 57.729 | 97.527E-3
60.000E-3 | 34 | 260.00E-3 | 167.46 | 167.33 | 20.309 | 58.13 | 97.472E-3
60.000E-3 | 34.1 | 259.00E-3 | 167.79 | 167.69 | 20.44 | 58.523 | 97.391E-3
60.000E-3 | 34.2 | 258.00E-3 | 168.12 | 168.05 | 20.567 | 58.908 | 97.272E-3
60.000E-3 | 34.3 | 257.00E-3 | 168.43 | 168.39 | 20.692 | 59.283 | 97.104E-3
60.000E-3 | 34.4 | 256.00E-3 | 168.74 | 168.72 | 20.814 | 59.653 | 96.978E-3
60.000E-3 | 34.5 | 255.00E-3 | 169.03 | 169.04 | 20.932 | 60.019 | 97.012E-3
60.000E-3 | 34.6 | 254.00E-3 | 169.32 | 169.35 | 21.046 | 60.378 | 97.057E-3
60.000E-3 | 34.7 | 253.00E-3 | 169.59 | 169.65 | 21.157 | 60.73 | 97.104E-3
60.000E-3 | 34.8 | 252.00E-3 | 169.86 | 169.94 | 21.266 | 61.074 | 97.145E-3
60.000E-3 | 34.9 | 251.00E-3 | 170.11 | 170.22 | 21.371 | 61.411 | 97.173E-3
60.000E-3 | 35 | 250.00E-3 | 170.36 | 170.5 | 21.472 | 61.738 | 97.206E-3
60.000E-3 | 35.1 | 249.00E-3 | 170.59 | 170.76 | 21.569 | 62.057 | 97.243E-3
60.000E-3 | 35.2 | 248.00E-3 | 170.82 | 171.02 | 21.663 | 62.366 | 97.263E-3
60.000E-3 | 35.3 | 247.00E-3 | 171.04 | 171.27 | 21.753 | 62.667 | 97.258E-3
60.000E-3 | 35.4 | 246.00E-3 | 171.25 | 171.51 | 21.84 | 62.959 | 97.225E-3
60.000E-3 | 35.5 | 245.00E-3 | 171.45 | 171.74 | 21.924 | 63.241 | 97.157E-3
60.000E-3 | 35.6 | 244.00E-3 | 171.64 | 171.96 | 22.005 | 63.514 | 97.050E-3
60.000E-3 | 35.7 | 243.00E-3 | 171.82 | 172.17 | 22.083 | 63.777 | 96.900E-3
60.000E-3 | 35.8 | 242.00E-3 | 171.99 | 172.38 | 22.158 | 64.03 | 96.702E-3
60.000E-3 | 35.9 | 241.00E-3 | 172.16 | 172.57 | 22.23 | 64.274 | 96.451E-3
60.000E-3 | 36 | 240.00E-3 | 172.31 | 172.76 | 22.299 | 64.507 | 96.144E-3
60.000E-3 | 36.1 | 239.00E-3 | 172.45 | 172.94 | 22.365 | 64.729 | 95.776E-3
60.000E-3 | 36.2 | 238.00E-3 | 172.6 | 173.11 | 22.428 | 64.952 | 95.799E-3
60.000E-3 | 36.3 | 237.00E-3 | 172.76 | 173.27 | 22.487 | 65.166 | 95.821E-3
60.000E-3 | 36.4 | 236.00E-3 | 172.9 | 173.42 | 22.544 | 65.371 | 95.839E-3
60.000E-3 | 36.5 | 235.00E-3 | 173.03 | 173.56 | 22.598 | 65.565 | 95.850E-3
60.000E-3 | 36.6 | 234.00E-3 | 173.15 | 173.69 | 22.648 | 65.749 | 95.852E-3
60.000E-3 | 36.7 | 233.00E-3 | 173.26 | 173.82 | 22.696 | 65.923 | 95.839E-3
60.000E-3 | 36.8 | 232.00E-3 | 173.35 | 173.94 | 22.741 | 66.086 | 95.811E-3
60.000E-3 | 36.9 | 231.00E-3 | 173.43 | 174.05 | 22.784 | 66.238 | 95.763E-3
60.000E-3 | 37 | 230.00E-3 | 173.5 | 174.16 | 22.823 | 66.381 | 95.720E-3
60.000E-3 | 37.1 | 229.00E-3 | 173.55 | 174.26 | 22.861 | 66.517 | 95.729E-3
60.000E-3 | 37.2 | 228.00E-3 | 173.58 | 174.35 | 22.896 | 66.644 | 95.739E-3
60.000E-3 | 37.3 | 227.00E-3 | 173.61 | 174.44 | 22.928 | 66.761 | 95.750E-3
60.000E-3 | 37.4 | 226.00E-3 | 173.65 | 174.51 | 22.957 | 66.87 | 95.763E-3
60.000E-3 | 37.5 | 225.00E-3 | 173.69 | 174.58 | 22.983 | 66.97 | 95.775E-3
60.000E-3 | 37.6 | 224.00E-3 | 173.74 | 174.65 | 23.006 | 67.062 | 95.783E-3
60.000E-3 | 37.7 | 223.00E-3 | 173.78 | 174.7 | 23.027 | 67.144 | 95.788E-3
60.000E-3 | 37.8 | 222.00E-3 | 173.82 | 174.75 | 23.045 | 67.217 | 95.787E-3
60.000E-3 | 37.9 | 221.00E-3 | 173.85 | 174.8 | 23.062 | 67.283 | 95.797E-3
60.000E-3 | 38 | 220.00E-3 | 173.86 | 174.83 | 23.076 | 67.341 | 95.817E-3
60.000E-3 | 38.1 | 219.00E-3 | 173.87 | 174.87 | 23.088 | 67.392 | 95.837E-3
60.000E-3 | 38.2 | 218.00E-3 | 173.87 | 174.89 | 23.098 | 67.434 | 95.858E-3
60.000E-3 | 38.3 | 217.00E-3 | 173.87 | 174.91 | 23.105 | 67.467 | 95.878E-3
60.000E-3 | 38.4 | 216.00E-3 | 173.85 | 174.93 | 23.11 | 67.493 | 95.897E-3
60.000E-3 | 38.5 | 215.00E-3 | 173.84 | 174.94 | 23.113 | 67.51 | 95.916E-3
60.000E-3 | 38.6 | 214.00E-3 | 173.81 | 174.94 | 23.114 | 67.519 | 95.932E-3
60.000E-3 | 38.7 | 213.00E-3 | 173.78 | 174.94 | 23.112 | 67.519 | 95.948E-3
60.000E-3 | 38.8 | 212.00E-3 | 173.74 | 174.93 | 23.108 | 67.511 | 95.962E-3
60.000E-3 | 38.9 | 211.00E-3 | 173.69 | 174.91 | 23.102 | 67.494 | 95.974E-3
60.000E-3 | 39 | 210.00E-3 | 173.64 | 174.89 | 23.094 | 67.47 | 95.985E-3
60.000E-3 | 39.1 | 209.00E-3 | 173.59 | 174.87 | 23.084 | 67.441 | 95.996E-3
60.000E-3 | 39.2 | 208.00E-3 | 173.52 | 174.84 | 23.073 | 67.405 | 96.006E-3
60.000E-3 | 39.3 | 207.00E-3 | 173.46 | 174.8 | 23.059 | 67.361 | 96.015E-3
60.000E-3 | 39.4 | 206.00E-3 | 173.38 | 174.76 | 23.043 | 67.31 | 96.025E-3
60.000E-3 | 39.5 | 205.00E-3 | 173.31 | 174.72 | 23.025 | 67.251 | 96.035E-3
60.000E-3 | 39.6 | 204.00E-3 | 173.22 | 174.67 | 23.006 | 67.185 | 96.046E-3
60.000E-3 | 39.7 | 203.00E-3 | 173.13 | 174.61 | 22.984 | 67.111 | 96.060E-3
60.000E-3 | 39.8 | 202.00E-3 | 173.03 | 174.55 | 22.96 | 67.03 | 96.077E-3
60.000E-3 | 39.9 | 201.00E-3 | 172.92 | 174.48 | 22.933 | 66.942 | 96.097E-3
60.000E-3 | 40 | 200.00E-3 | 172.81 | 174.41 | 22.905 | 66.846 | 96.122E-3
60.000E-3 | 40.1 | 199.00E-3 | 172.68 | 174.33 | 22.875 | 66.743 | 96.154E-3
60.000E-3 | 40.2 | 198.00E-3 | 172.56 | 174.25 | 22.844 | 66.638 | 96.168E-3
60.000E-3 | 40.3 | 197.00E-3 | 172.45 | 174.17 | 22.812 | 66.532 | 96.155E-3
60.000E-3 | 40.4 | 196.00E-3 | 172.33 | 174.08 | 22.78 | 66.421 | 96.141E-3
60.000E-3 | 40.5 | 195.00E-3 | 172.2 | 173.99 | 22.746 | 66.304 | 96.128E-3
60.000E-3 | 40.6 | 194.00E-3 | 172.08 | 173.89 | 22.71 | 66.182 | 96.116E-3
60.000E-3 | 40.7 | 193.00E-3 | 171.94 | 173.79 | 22.672 | 66.055 | 96.106E-3
60.000E-3 | 40.8 | 192.00E-3 | 171.81 | 173.69 | 22.633 | 65.922 | 96.101E-3
60.000E-3 | 40.9 | 191.00E-3 | 171.67 | 173.58 | 22.592 | 65.785 | 96.100E-3
60.000E-3 | 41 | 190.00E-3 | 171.53 | 173.47 | 22.55 | 65.642 | 96.106E-3
60.000E-3 | 41.1 | 189.00E-3 | 171.38 | 173.35 | 22.506 | 65.495 | 96.119E-3
60.000E-3 | 41.2 | 188.00E-3 | 171.23 | 173.23 | 22.46 | 65.342 | 96.142E-3
60.000E-3 | 41.3 | 187.00E-3 | 171.08 | 173.11 | 22.413 | 65.185 | 96.176E-3
60.000E-3 | 41.4 | 186.00E-3 | 170.92 | 172.98 | 22.364 | 65.023 | 96.221E-3
60.000E-3 | 41.5 | 185.00E-3 | 170.76 | 172.84 | 22.314 | 64.856 | 96.281E-3
60.000E-3 | 41.6 | 184.00E-3 | 170.59 | 172.7 | 22.261 | 64.684 | 96.357E-3
60.000E-3 | 41.7 | 183.00E-3 | 170.42 | 172.56 | 22.207 | 64.508 | 96.450E-3
60.000E-3 | 41.8 | 182.00E-3 | 170.25 | 172.41 | 22.152 | 64.327 | 96.563E-3
60.000E-3 | 41.9 | 181.00E-3 | 170.07 | 172.26 | 22.094 | 64.142 | 96.697E-3
60.000E-3 | 42 | 180.00E-3 | 169.89 | 172.1 | 22.035 | 63.953 | 96.855E-3
60.000E-3 | 42.1 | 179.00E-3 | 169.71 | 171.94 | 21.975 | 63.759 | 97.039E-3
60.000E-3 | 42.2 | 178.00E-3 | 169.52 | 171.78 | 21.912 | 63.562 | 97.251E-3
60.000E-3 | 42.3 | 177.00E-3 | 169.32 | 171.61 | 21.848 | 63.36 | 97.494E-3
60.000E-3 | 42.4 | 176.00E-3 | 169.12 | 171.43 | 21.782 | 63.154 | 97.770E-3
60.000E-3 | 42.5 | 175.00E-3 | 168.92 | 171.25 | 21.716 | 62.947 | 97.962E-3
60.000E-3 | 42.6 | 174.00E-3 | 168.72 | 171.08 | 21.653 | 62.739 | 97.879E-3
60.000E-3 | 42.7 | 173.00E-3 | 168.52 | 170.91 | 21.588 | 62.529 | 97.795E-3
60.000E-3 | 42.8 | 172.00E-3 | 168.31 | 170.73 | 21.522 | 62.315 | 97.711E-3
60.000E-3 | 42.9 | 171.00E-3 | 168.1 | 170.54 | 21.455 | 62.097 | 97.629E-3
60.000E-3 | 43 | 170.00E-3 | 167.88 | 170.35 | 21.386 | 61.877 | 97.551E-3
60.000E-3 | 43.1 | 169.00E-3 | 167.66 | 170.16 | 21.316 | 61.653 | 97.480E-3
60.000E-3 | 43.2 | 168.00E-3 | 167.44 | 169.97 | 21.244 | 61.426 | 97.416E-3
60.000E-3 | 43.3 | 167.00E-3 | 167.21 | 169.77 | 21.172 | 61.196 | 97.361E-3
60.000E-3 | 43.4 | 166.00E-3 | 166.98 | 169.57 | 21.098 | 60.963 | 97.319E-3
60.000E-3 | 43.5 | 165.00E-3 | 166.75 | 169.36 | 21.022 | 60.727 | 97.291E-3
60.000E-3 | 43.6 | 164.00E-3 | 166.51 | 169.15 | 20.945 | 60.488 | 97.280E-3
60.000E-3 | 43.7 | 163.00E-3 | 166.27 | 168.94 | 20.867 | 60.246 | 97.287E-3
60.000E-3 | 43.8 | 162.00E-3 | 166.03 | 168.72 | 20.787 | 60.001 | 97.315E-3
60.000E-3 | 43.9 | 161.00E-3 | 165.78 | 168.5 | 20.706 | 59.754 | 97.367E-3
60.000E-3 | 44 | 160.00E-3 | 165.53 | 168.28 | 20.623 | 59.504 | 97.445E-3
60.000E-3 | 44.1 | 159.00E-3 | 165.28 | 168.05 | 20.539 | 59.252 | 97.552E-3
60.000E-3 | 44.2 | 158.00E-3 | 165.02 | 167.82 | 20.454 | 58.997 | 97.690E-3
60.000E-3 | 44.3 | 157.00E-3 | 164.76 | 167.58 | 20.367 | 58.74 | 97.863E-3
60.000E-3 | 44.4 | 156.00E-3 | 164.49 | 167.34 | 20.278 | 58.481 | 98.073E-3
60.000E-3 | 44.5 | 155.00E-3 | 164.23 | 167.1 | 20.188 | 58.219 | 98.324E-3
60.000E-3 | 44.6 | 154.00E-3 | 163.95 | 166.85 | 20.097 | 57.955 | 98.618E-3
60.000E-3 | 44.7 | 153.00E-3 | 163.68 | 166.6 | 20.004 | 57.689 | 98.960E-3
60.000E-3 | 44.8 | 152.00E-3 | 163.4 | 166.35 | 19.91 | 57.422 | 99.284E-3
60.000E-3 | 44.9 | 151.00E-3 | 163.14 | 166.1 | 19.823 | 57.161 | 99.169E-3
60.000E-3 | 45 | 150.00E-3 | 162.87 | 165.85 | 19.735 | 56.898 | 99.054E-3
60.000E-3 | 45.1 | 149.00E-3 | 162.59 | 165.6 | 19.646 | 56.634 | 98.940E-3
60.000E-3 | 45.2 | 148.00E-3 | 162.32 | 165.35 | 19.556 | 56.368 | 98.828E-3
60.000E-3 | 45.3 | 147.00E-3 | 162.04 | 165.09 | 19.465 | 56.101 | 98.722E-3
60.000E-3 | 45.4 | 146.00E-3 | 161.77 | 164.83 | 19.374 | 55.833 | 98.622E-3
60.000E-3 | 45.5 | 145.00E-3 | 161.48 | 164.57 | 19.281 | 55.563 | 98.531E-3
60.000E-3 | 45.6 | 144.00E-3 | 161.2 | 164.3 | 19.188 | 55.292 | 98.452E-3
60.000E-3 | 45.7 | 143.00E-3 | 160.92 | 164.04 | 19.094 | 55.019 | 98.385E-3
60.000E-3 | 45.8 | 142.00E-3 | 160.63 | 163.77 | 18.999 | 54.746 | 98.334E-3
60.000E-3 | 45.9 | 141.00E-3 | 160.34 | 163.49 | 18.903 | 54.471 | 98.301E-3
60.000E-3 | 46 | 140.00E-3 | 160.05 | 163.21 | 18.807 | 54.195 | 98.287E-3
60.000E-3 | 46.1 | 139.00E-3 | 159.75 | 162.94 | 18.709 | 53.918 | 98.297E-3
60.000E-3 | 46.2 | 138.00E-3 | 159.46 | 162.65 | 18.611 | 53.64 | 98.331E-3
60.000E-3 | 46.3 | 137.00E-3 | 159.16 | 162.37 | 18.511 | 53.361 | 98.393E-3
60.000E-3 | 46.4 | 136.00E-3 | 158.85 | 162.08 | 18.411 | 53.081 | 98.485E-3
60.000E-3 | 46.5 | 135.00E-3 | 158.55 | 161.79 | 18.31 | 52.8 | 98.610E-3
60.000E-3 | 46.6 | 134.00E-3 | 158.25 | 161.5 | 18.208 | 52.518 | 98.771E-3
60.000E-3 | 46.7 | 133.00E-3 | 157.94 | 161.2 | 18.105 | 52.236 | 98.970E-3
60.000E-3 | 46.8 | 132.00E-3 | 157.63 | 160.9 | 18.001 | 51.952 | 99.211E-3
60.000E-3 | 46.9 | 131.00E-3 | 157.31 | 160.6 | 17.896 | 51.668 | 99.496E-3
60.000E-3 | 47 | 130.00E-3 | 157 | 160.29 | 17.791 | 51.383 | 99.828E-3
60.000E-3 | 47.1 | 129.00E-3 | 156.68 | 159.98 | 17.684 | 51.097 | 100.21E-3
60.000E-3 | 47.2 | 128.00E-3 | 156.37 | 159.68 | 17.583 | 50.815 | 100.10E-3
60.000E-3 | 47.3 | 127.00E-3 | 156.06 | 159.38 | 17.482 | 50.533 | 99.969E-3
60.000E-3 | 47.4 | 126.00E-3 | 155.75 | 159.08 | 17.38 | 50.25 | 99.832E-3
60.000E-3 | 47.5 | 125.00E-3 | 155.43 | 158.77 | 17.278 | 49.966 | 99.693E-3
60.000E-3 | 47.6 | 124.00E-3 | 155.11 | 158.46 | 17.176 | 49.682 | 99.553E-3
60.000E-3 | 47.7 | 123.00E-3 | 154.8 | 158.15 | 17.073 | 49.398 | 99.415E-3
60.000E-3 | 47.8 | 122.00E-3 | 154.48 | 157.84 | 16.97 | 49.113 | 99.279E-3
60.000E-3 | 47.9 | 121.00E-3 | 154.16 | 157.52 | 16.866 | 48.828 | 99.147E-3
60.000E-3 | 48 | 120.00E-3 | 153.84 | 157.21 | 16.763 | 48.542 | 99.020E-3
60.000E-3 | 48.1 | 119.00E-3 | 153.51 | 156.89 | 16.658 | 48.256 | 98.899E-3
60.000E-3 | 48.2 | 118.00E-3 | 153.19 | 156.57 | 16.553 | 47.969 | 98.788E-3
60.000E-3 | 48.3 | 117.00E-3 | 152.86 | 156.24 | 16.448 | 47.682 | 98.685E-3
60.000E-3 | 48.4 | 116.00E-3 | 152.53 | 155.92 | 16.343 | 47.394 | 98.595E-3
60.000E-3 | 48.5 | 115.00E-3 | 152.21 | 155.59 | 16.237 | 47.106 | 98.517E-3
60.000E-3 | 48.6 | 114.00E-3 | 151.87 | 155.26 | 16.131 | 46.818 | 98.454E-3
60.000E-3 | 48.7 | 113.00E-3 | 151.54 | 154.93 | 16.024 | 46.529 | 98.408E-3
60.000E-3 | 48.8 | 112.00E-3 | 151.21 | 154.6 | 15.917 | 46.24 | 98.379E-3
60.000E-3 | 48.9 | 111.00E-3 | 150.87 | 154.26 | 15.809 | 45.95 | 98.371E-3
60.000E-3 | 49 | 110.00E-3 | 150.54 | 153.92 | 15.701 | 45.661 | 98.384E-3
60.000E-3 | 49.1 | 109.00E-3 | 150.2 | 153.58 | 15.593 | 45.371 | 98.420E-3
60.000E-3 | 49.2 | 108.00E-3 | 149.86 | 153.24 | 15.484 | 45.08 | 98.481E-3
60.000E-3 | 49.3 | 107.00E-3 | 149.52 | 152.9 | 15.375 | 44.79 | 98.570E-3
60.000E-3 | 49.4 | 106.00E-3 | 149.17 | 152.55 | 15.266 | 44.499 | 98.687E-3
60.000E-3 | 49.5 | 105.00E-3 | 148.84 | 152.21 | 15.16 | 44.215 | 98.539E-3
60.000E-3 | 49.6 | 104.00E-3 | 148.5 | 151.87 | 15.055 | 43.933 | 98.310E-3
60.000E-3 | 49.7 | 103.00E-3 | 148.16 | 151.53 | 14.951 | 43.651 | 98.072E-3
60.000E-3 | 49.8 | 102.00E-3 | 147.83 | 151.19 | 14.846 | 43.37 | 97.827E-3
60.000E-3 | 49.9 | 101.00E-3 | 147.49 | 150.84 | 14.742 | 43.089 | 97.573E-3
60.000E-3 | 50 | 100.00E-3 | 147.15 | 150.49 | 14.638 | 42.808 | 97.312E-3
60.000E-3 | 50.1 | 99.000E-3 | 146.81 | 150.15 | 14.533 | 42.528 | 97.044E-3
60.000E-3 | 50.2 | 98.000E-3 | 146.47 | 149.8 | 14.429 | 42.248 | 96.770E-3
60.000E-3 | 50.3 | 97.000E-3 | 146.13 | 149.45 | 14.325 | 41.968 | 96.490E-3
60.000E-3 | 50.4 | 96.000E-3 | 145.78 | 149.1 | 14.221 | 41.689 | 96.204E-3
60.000E-3 | 50.5 | 95.000E-3 | 145.44 | 148.74 | 14.118 | 41.41 | 95.913E-3
60.000E-3 | 50.6 | 94.000E-3 | 145.1 | 148.39 | 14.014 | 41.131 | 95.618E-3
60.000E-3 | 50.7 | 93.000E-3 | 144.75 | 148.03 | 13.911 | 40.853 | 95.318E-3
60.000E-3 | 50.8 | 92.000E-3 | 144.41 | 147.68 | 13.807 | 40.575 | 95.014E-3
60.000E-3 | 50.9 | 91.000E-3 | 144.06 | 147.32 | 13.704 | 40.297 | 94.707E-3
60.000E-3 | 51 | 90.000E-3 | 143.71 | 146.96 | 13.601 | 40.019 | 94.396E-3
60.000E-3 | 51.1 | 89.000E-3 | 143.37 | 146.6 | 13.498 | 39.742 | 94.083E-3
60.000E-3 | 51.2 | 88.000E-3 | 143.02 | 146.23 | 13.395 | 39.466 | 93.767E-3
60.000E-3 | 51.3 | 87.000E-3 | 142.67 | 145.87 | 13.293 | 39.189 | 93.449E-3
60.000E-3 | 51.4 | 86.000E-3 | 142.32 | 145.5 | 13.191 | 38.913 | 93.130E-3
60.000E-3 | 51.5 | 85.000E-3 | 141.97 | 145.14 | 13.088 | 38.637 | 92.809E-3
60.000E-3 | 51.6 | 84.000E-3 | 141.62 | 144.77 | 12.986 | 38.362 | 92.487E-3
60.000E-3 | 51.7 | 83.000E-3 | 141.27 | 144.4 | 12.885 | 38.086 | 92.164E-3
60.000E-3 | 51.8 | 82.000E-3 | 140.92 | 144.03 | 12.785 | 37.817 | 91.856E-3
60.000E-3 | 51.9 | 81.000E-3 | 140.57 | 143.67 | 12.686 | 37.553 | 91.554E-3
60.000E-3 | 52 | 80.000E-3 | 140.22 | 143.3 | 12.587 | 37.289 | 91.248E-3
60.000E-3 | 52.1 | 79.000E-3 | 139.87 | 142.94 | 12.489 | 37.026 | 90.936E-3
60.000E-3 | 52.2 | 78.000E-3 | 139.52 | 142.57 | 12.391 | 36.764 | 90.619E-3
60.000E-3 | 52.3 | 77.000E-3 | 139.17 | 142.2 | 12.294 | 36.504 | 90.296E-3
60.000E-3 | 52.4 | 76.000E-3 | 138.82 | 141.84 | 12.197 | 36.244 | 89.966E-3
60.000E-3 | 52.5 | 75.000E-3 | 138.47 | 141.47 | 12.101 | 35.984 | 89.628E-3
60.000E-3 | 52.6 | 74.000E-3 | 138.12 | 141.1 | 12.005 | 35.726 | 89.283E-3
60.000E-3 | 52.7 | 73.000E-3 | 137.77 | 140.73 | 11.91 | 35.469 | 88.928E-3
60.000E-3 | 52.8 | 72.000E-3 | 137.41 | 140.36 | 11.815 | 35.213 | 88.565E-3
60.000E-3 | 52.9 | 71.000E-3 | 137.06 | 139.98 | 11.72 | 34.957 | 88.191E-3
60.000E-3 | 53 | 70.000E-3 | 136.71 | 139.61 | 11.626 | 34.702 | 87.805E-3
60.000E-3 | 53.1 | 69.000E-3 | 136.36 | 139.24 | 11.533 | 34.448 | 87.408E-3
60.000E-3 | 53.2 | 68.000E-3 | 136 | 138.86 | 11.44 | 34.195 | 86.999E-3
60.000E-3 | 53.3 | 67.000E-3 | 135.65 | 138.49 | 11.347 | 33.942 | 86.575E-3
60.000E-3 | 53.4 | 66.000E-3 | 135.3 | 138.11 | 11.255 | 33.691 | 86.137E-3
60.000E-3 | 53.5 | 65.000E-3 | 134.94 | 137.74 | 11.163 | 33.44 | 85.684E-3
60.000E-3 | 53.6 | 64.000E-3 | 134.59 | 137.36 | 11.072 | 33.189 | 85.214E-3
60.000E-3 | 53.7 | 63.000E-3 | 134.24 | 136.98 | 10.982 | 32.94 | 84.727E-3
60.000E-3 | 53.8 | 62.000E-3 | 133.88 | 136.61 | 10.892 | 32.691 | 84.221E-3
60.000E-3 | 53.9 | 61.000E-3 | 133.53 | 136.23 | 10.802 | 32.442 | 83.695E-3
60.000E-3 | 54 | 60.000E-3 | 133.17 | 135.85 | 10.713 | 32.195 | 83.149E-3
60.000E-3 | 54.1 | 59.000E-3 | 132.82 | 135.47 | 10.625 | 31.952 | 82.706E-3
60.000E-3 | 54.2 | 58.000E-3 | 132.46 | 135.09 | 10.538 | 31.717 | 82.396E-3
60.000E-3 | 54.3 | 57.000E-3 | 132.11 | 134.72 | 10.451 | 31.482 | 82.082E-3
60.000E-3 | 54.4 | 56.000E-3 | 131.76 | 134.35 | 10.365 | 31.249 | 81.764E-3
60.000E-3 | 54.5 | 55.000E-3 | 131.41 | 133.97 | 10.28 | 31.018 | 81.438E-3
60.000E-3 | 54.6 | 54.000E-3 | 131.06 | 133.6 | 10.195 | 30.787 | 81.105E-3
60.000E-3 | 54.7 | 53.000E-3 | 130.7 | 133.22 | 10.111 | 30.558 | 80.761E-3
60.000E-3 | 54.8 | 52.000E-3 | 130.35 | 132.85 | 10.028 | 30.33 | 80.407E-3
60.000E-3 | 54.9 | 51.000E-3 | 130 | 132.47 | 9.945 | 30.104 | 80.039E-3
60.000E-3 | 55 | 50.000E-3 | 129.65 | 132.1 | 9.862 | 29.878 | 79.657E-3
60.000E-3 | 55.1 | 49.000E-3 | 129.29 | 131.72 | 9.781 | 29.654 | 79.259E-3
60.000E-3 | 55.2 | 48.000E-3 | 128.94 | 131.34 | 9.7 | 29.431 | 78.843E-3
60.000E-3 | 55.3 | 47.000E-3 | 128.59 | 130.97 | 9.619 | 29.209 | 78.408E-3
60.000E-3 | 55.4 | 46.000E-3 | 128.24 | 130.59 | 9.539 | 28.987 | 77.951E-3
60.000E-3 | 55.5 | 45.000E-3 | 127.88 | 130.22 | 9.46 | 28.767 | 77.471E-3
60.000E-3 | 55.6 | 44.000E-3 | 127.53 | 129.84 | 9.382 | 28.548 | 76.967E-3
60.000E-3 | 55.7 | 43.000E-3 | 127.18 | 129.46 | 9.304 | 28.33 | 76.436E-3
60.000E-3 | 55.8 | 42.000E-3 | 126.82 | 129.09 | 9.227 | 28.113 | 75.876E-3
60.000E-3 | 55.9 | 41.000E-3 | 126.47 | 128.71 | 9.15 | 27.897 | 75.287E-3
60.000E-3 | 56 | 40.000E-3 | 126.11 | 128.33 | 9.074 | 27.681 | 74.665E-3
60.000E-3 | 56.1 | 39.000E-3 | 125.76 | 127.96 | 8.999 | 27.467 | 74.010E-3
60.000E-3 | 56.2 | 38.000E-3 | 125.4 | 127.58 | 8.924 | 27.253 | 73.319E-3
60.000E-3 | 56.3 | 37.000E-3 | 125.05 | 127.2 | 8.85 | 27.04 | 72.590E-3
60.000E-3 | 56.4 | 36.000E-3 | 124.69 | 126.83 | 8.778 | 26.829 | 71.750E-3
60.000E-3 | 56.5 | 35.000E-3 | 124.34 | 126.46 | 8.709 | 26.623 | 70.788E-3
60.000E-3 | 56.6 | 34.000E-3 | 123.99 | 126.09 | 8.639 | 26.419 | 69.918E-3
60.000E-3 | 56.7 | 33.000E-3 | 123.64 | 125.72 | 8.57 | 26.216 | 69.140E-3
60.000E-3 | 56.8 | 32.000E-3 | 123.29 | 125.35 | 8.501 | 26.015 | 68.453E-3
60.000E-3 | 56.9 | 31.000E-3 | 122.94 | 124.98 | 8.431 | 25.815 | 67.858E-3
60.000E-3 | 57 | 30.000E-3 | 122.59 | 124.61 | 8.362 | 25.616 | 67.354E-3
60.000E-3 | 57.1 | 29.000E-3 | 122.23 | 124.24 | 8.292 | 25.42 | 66.940E-3
60.000E-3 | 57.2 | 28.000E-3 | 121.88 | 123.87 | 8.223 | 25.224 | 66.617E-3
60.000E-3 | 57.3 | 27.000E-3 | 121.53 | 123.5 | 8.153 | 25.03 | 66.383E-3
60.000E-3 | 57.4 | 26.000E-3 | 121.18 | 123.14 | 8.084 | 24.838 | 66.239E-3
60.000E-3 | 57.5 | 25.000E-3 | 120.83 | 122.77 | 8.015 | 24.647 | 66.184E-3
60.000E-3 | 57.6 | 24.010E-3 | 120.48 | 122.4 | 7.949 | 24.458 | 65.704E-3
60.000E-3 | 57.7 | 23.025E-3 | 120.13 | 122.04 | 7.884 | 24.271 | 65.103E-3
60.000E-3 | 57.8 | 22.040E-3 | 119.78 | 121.67 | 7.82 | 24.085 | 64.583E-3
60.000E-3 | 57.9 | 21.054E-3 | 119.43 | 121.31 | 7.756 | 23.9 | 64.142E-3
60.000E-3 | 58 | 20.069E-3 | 119.08 | 120.94 | 7.692 | 23.717 | 63.780E-3
60.000E-3 | 58.1 | 19.083E-3 | 118.74 | 120.58 | 7.627 | 23.534 | 63.497E-3
60.000E-3 | 58.2 | 18.133E-3 | 118.39 | 120.21 | 7.565 | 23.353 | 62.996E-3
60.000E-3 | 58.3 | 17.191E-3 | 118.04 | 119.85 | 7.503 | 23.173 | 62.517E-3
60.000E-3 | 58.4 | 16.270E-3 | 117.69 | 119.49 | 7.442 | 22.994 | 61.996E-3
60.000E-3 | 58.5 | 15.363E-3 | 117.35 | 119.13 | 7.382 | 22.816 | 61.498E-3
60.000E-3 | 58.6 | 14.473E-3 | 117.01 | 118.77 | 7.322 | 22.639 | 61.012E-3
60.000E-3 | 58.7 | 13.611E-3 | 116.66 | 118.41 | 7.263 | 22.464 | 60.514E-3
60.000E-3 | 58.8 | 12.767E-3 | 116.32 | 118.06 | 7.204 | 22.292 | 60.052E-3
60.000E-3 | 58.9 | 11.945E-3 | 115.98 | 117.7 | 7.146 | 22.121 | 59.612E-3
60.000E-3 | 59 | 11.148E-3 | 115.64 | 117.35 | 7.089 | 21.952 | 59.164E-3
60.000E-3 | 59.1 | 10.376E-3 | 115.3 | 116.99 | 7.032 | 21.785 | 58.717E-3
60.000E-3 | 59.2 | 9.6309E-3 | 114.96 | 116.64 | 6.976 | 21.619 | 58.273E-3
60.000E-3 | 59.3 | 8.9136E-3 | 114.63 | 116.29 | 6.92 | 21.454 | 57.812E-3
60.000E-3 | 59.4 | 8.2233E-3 | 114.29 | 115.94 | 6.865 | 21.29 | 57.341E-3
60.000E-3 | 59.5 | 7.5617E-3 | 113.95 | 115.59 | 6.811 | 21.127 | 56.885E-3
60.000E-3 | 59.6 | 6.9271E-3 | 113.62 | 115.24 | 6.757 | 20.967 | 56.438E-3
60.000E-3 | 59.7 | 6.3224E-3 | 113.28 | 114.89 | 6.703 | 20.808 | 55.979E-3
60.000E-3 | 59.8 | 5.7469E-3 | 112.95 | 114.55 | 6.65 | 20.65 | 55.521E-3
60.000E-3 | 59.9 | 5.2024E-3 | 112.62 | 114.2 | 6.598 | 20.493 | 55.047E-3
60.000E-3 | 60 | 4.6875E-3 | 112.29 | 113.86 | 6.546 | 20.336 | 54.593E-3