## Sheet1
LOAD (N) | Time (s) | V(V) | HWT(°C) | AMT(°C) | AMD (%) | AMS（MPa） | AMF(N)
70.000E-3 | 0 | 4.6881E-3 | 20 | 20 | 0.145 | 390.60E-3 | 94.220E-3
70.000E-3 | 100.00E-3 | 5.2017E-3 | 20.001 | 20 | 0.145 | 390.60E-3 | 94.220E-3
70.000E-3 | 200.00E-3 | 5.7474E-3 | 20.002 | 20.001 | 0.145 | 390.60E-3 | 94.220E-3
70.000E-3 | 300.00E-3 | 6.3233E-3 | 20.002 | 20.002 | 0.145 | 390.60E-3 | 94.220E-3
70.000E-3 | 400.00E-3 | 6.9281E-3 | 20.004 | 20.002 | 0.145 | 390.60E-3 | 94.221E-3
70.000E-3 | 500.00E-3 | 7.5621E-3 | 20.005 | 20.004 | 0.145 | 390.59E-3 | 94.221E-3
70.000E-3 | 600.00E-3 | 8.2237E-3 | 20.006 | 20.005 | 0.145 | 390.59E-3 | 94.222E-3
70.000E-3 | 700.00E-3 | 8.9135E-3 | 20.008 | 20.007 | 0.145 | 390.59E-3 | 94.222E-3
70.000E-3 | 800.00E-3 | 9.6316E-3 | 20.01 | 20.008 | 0.145 | 390.58E-3 | 94.223E-3
70.000E-3 | 900.00E-3 | 10.378E-3 | 20.013 | 20.011 | 0.145 | 390.57E-3 | 94.223E-3
70.000E-3 | 1 | 11.152E-3 | 20.016 | 20.013 | 0.145 | 390.57E-3 | 94.224E-3
70.000E-3 | 1.1 | 11.944E-3 | 20.019 | 20.016 | 0.145 | 390.56E-3 | 94.225E-3
70.000E-3 | 1.2 | 12.761E-3 | 20.023 | 20.019 | 0.145 | 390.55E-3 | 94.226E-3
70.000E-3 | 1.3 | 13.603E-3 | 20.028 | 20.023 | 0.145 | 390.54E-3 | 94.228E-3
70.000E-3 | 1.4 | 14.469E-3 | 20.032 | 20.027 | 0.145 | 390.52E-3 | 94.229E-3
70.000E-3 | 1.5 | 15.359E-3 | 20.038 | 20.032 | 0.145 | 390.51E-3 | 94.231E-3
70.000E-3 | 1.6 | 16.259E-3 | 20.044 | 20.038 | 0.145 | 390.49E-3 | 94.233E-3
70.000E-3 | 1.7 | 17.177E-3 | 20.052 | 20.044 | 0.145 | 390.48E-3 | 94.235E-3
70.000E-3 | 1.8 | 18.115E-3 | 20.059 | 20.051 | 0.145 | 390.46E-3 | 94.237E-3
70.000E-3 | 1.9 | 19.073E-3 | 20.068 | 20.058 | 0.145 | 390.43E-3 | 94.240E-3
70.000E-3 | 2 | 20.047E-3 | 20.077 | 20.067 | 0.145 | 390.41E-3 | 94.243E-3
70.000E-3 | 2.1 | 21.016E-3 | 20.088 | 20.076 | 0.145 | 390.38E-3 | 94.246E-3
70.000E-3 | 2.2 | 21.997E-3 | 20.099 | 20.086 | 0.145 | 390.35E-3 | 94.250E-3
70.000E-3 | 2.3 | 22.988E-3 | 20.112 | 20.098 | 0.145 | 390.32E-3 | 94.253E-3
70.000E-3 | 2.4 | 23.990E-3 | 20.125 | 20.11 | 0.145 | 390.29E-3 | 94.258E-3
70.000E-3 | 2.5 | 24.999E-3 | 20.139 | 20.123 | 0.145 | 390.25E-3 | 94.262E-3
70.000E-3 | 2.6 | 25.996E-3 | 20.155 | 20.137 | 0.145 | 390.21E-3 | 94.267E-3
70.000E-3 | 2.7 | 26.995E-3 | 20.172 | 20.152 | 0.145 | 390.16E-3 | 94.272E-3
70.000E-3 | 2.8 | 27.995E-3 | 20.19 | 20.169 | 0.145 | 390.11E-3 | 94.278E-3
70.000E-3 | 2.9 | 28.999E-3 | 20.209 | 20.186 | 0.145 | 390.06E-3 | 94.284E-3
70.000E-3 | 3 | 30.000E-3 | 20.233 | 20.209 | 0.145 | 390.00E-3 | 94.292E-3
70.000E-3 | 3.1 | 31.000E-3 | 20.259 | 20.234 | 0.145 | 389.92E-3 | 94.301E-3
70.000E-3 | 3.2 | 32.000E-3 | 20.286 | 20.258 | 0.145 | 389.85E-3 | 94.309E-3
70.000E-3 | 3.3 | 33.000E-3 | 20.312 | 20.283 | 0.145 | 389.78E-3 | 94.318E-3
70.000E-3 | 3.4 | 34.000E-3 | 20.342 | 20.31 | 0.144 | 389.70E-3 | 94.327E-3
70.000E-3 | 3.5 | 35.000E-3 | 20.383 | 20.35 | 0.144 | 389.58E-3 | 94.341E-3
70.000E-3 | 3.6 | 36.000E-3 | 20.424 | 20.389 | 0.144 | 389.47E-3 | 94.355E-3
70.000E-3 | 3.7 | 37.000E-3 | 20.465 | 20.428 | 0.144 | 389.35E-3 | 94.369E-3
70.000E-3 | 3.8 | 38.000E-3 | 20.507 | 20.467 | 0.144 | 389.24E-3 | 94.382E-3
70.000E-3 | 3.9 | 39.000E-3 | 20.548 | 20.507 | 0.144 | 389.12E-3 | 94.396E-3
70.000E-3 | 4 | 40.000E-3 | 20.589 | 20.546 | 0.144 | 389.01E-3 | 94.410E-3
70.000E-3 | 4.1 | 41.000E-3 | 20.631 | 20.585 | 0.144 | 388.89E-3 | 94.423E-3
70.000E-3 | 4.2 | 42.000E-3 | 20.672 | 20.624 | 0.144 | 388.78E-3 | 94.437E-3
70.000E-3 | 4.3 | 43.000E-3 | 20.718 | 20.668 | 0.144 | 388.65E-3 | 94.453E-3
70.000E-3 | 4.4 | 44.000E-3 | 20.777 | 20.725 | 0.144 | 388.49E-3 | 94.473E-3
70.000E-3 | 4.5 | 45.000E-3 | 20.837 | 20.782 | 0.144 | 388.33E-3 | 94.493E-3
70.000E-3 | 4.6 | 46.000E-3 | 20.896 | 20.839 | 0.144 | 388.18E-3 | 94.513E-3
70.000E-3 | 4.7 | 47.000E-3 | 20.956 | 20.896 | 0.143 | 388.02E-3 | 94.534E-3
70.000E-3 | 4.8 | 48.000E-3 | 21.015 | 20.953 | 0.143 | 387.86E-3 | 94.554E-3
70.000E-3 | 4.9 | 49.000E-3 | 21.075 | 21.01 | 0.143 | 387.70E-3 | 94.574E-3
70.000E-3 | 5 | 50.000E-3 | 21.134 | 21.067 | 0.143 | 387.54E-3 | 94.594E-3
70.000E-3 | 5.1 | 51.000E-3 | 21.194 | 21.124 | 0.143 | 387.38E-3 | 94.614E-3
70.000E-3 | 5.2 | 52.000E-3 | 21.26 | 21.187 | 0.143 | 387.13E-3 | 94.634E-3
70.000E-3 | 5.3 | 53.000E-3 | 21.34 | 21.265 | 0.143 | 386.66E-3 | 94.652E-3
70.000E-3 | 5.4 | 54.000E-3 | 21.421 | 21.343 | 0.143 | 386.20E-3 | 94.671E-3
70.000E-3 | 5.5 | 55.000E-3 | 21.502 | 21.421 | 0.142 | 385.74E-3 | 94.689E-3
70.000E-3 | 5.6 | 56.000E-3 | 21.582 | 21.498 | 0.142 | 385.28E-3 | 94.708E-3
70.000E-3 | 5.7 | 57.000E-3 | 21.663 | 21.576 | 0.142 | 384.81E-3 | 94.726E-3
70.000E-3 | 5.8 | 58.000E-3 | 21.743 | 21.654 | 0.142 | 384.35E-3 | 94.745E-3
70.000E-3 | 5.9 | 59.000E-3 | 21.824 | 21.732 | 0.142 | 383.89E-3 | 94.763E-3
70.000E-3 | 6 | 60.000E-3 | 21.905 | 21.809 | 0.142 | 383.43E-3 | 94.781E-3
70.000E-3 | 6.1 | 61.000E-3 | 21.989 | 21.891 | 0.142 | 383.00E-3 | 94.803E-3
70.000E-3 | 6.2 | 62.000E-3 | 22.082 | 21.981 | 0.141 | 382.66E-3 | 94.831E-3
70.000E-3 | 6.3 | 63.000E-3 | 22.177 | 22.073 | 0.141 | 382.33E-3 | 94.861E-3
70.000E-3 | 6.4 | 64.000E-3 | 22.275 | 22.167 | 0.141 | 382.02E-3 | 94.893E-3
70.000E-3 | 6.5 | 65.000E-3 | 22.374 | 22.263 | 0.141 | 381.74E-3 | 94.926E-3
70.000E-3 | 6.6 | 66.000E-3 | 22.476 | 22.362 | 0.141 | 381.47E-3 | 94.962E-3
70.000E-3 | 6.7 | 67.000E-3 | 22.581 | 22.463 | 0.141 | 381.23E-3 | 94.999E-3
70.000E-3 | 6.8 | 68.000E-3 | 22.687 | 22.566 | 0.14 | 381.01E-3 | 95.038E-3
70.000E-3 | 6.9 | 69.000E-3 | 22.796 | 22.671 | 0.14 | 380.80E-3 | 95.078E-3
70.000E-3 | 7 | 70.000E-3 | 22.907 | 22.779 | 0.14 | 380.62E-3 | 95.121E-3
70.000E-3 | 7.1 | 71.000E-3 | 23.021 | 22.889 | 0.14 | 380.47E-3 | 95.165E-3
70.000E-3 | 7.2 | 72.000E-3 | 23.136 | 23.001 | 0.14 | 380.33E-3 | 95.211E-3
70.000E-3 | 7.3 | 73.000E-3 | 23.254 | 23.115 | 0.139 | 380.21E-3 | 95.259E-3
70.000E-3 | 7.4 | 74.000E-3 | 23.375 | 23.232 | 0.139 | 380.12E-3 | 95.309E-3
70.000E-3 | 7.5 | 75.000E-3 | 23.497 | 23.351 | 0.139 | 380.05E-3 | 95.361E-3
70.000E-3 | 7.6 | 76.000E-3 | 23.622 | 23.472 | 0.139 | 380.00E-3 | 95.415E-3
70.000E-3 | 7.7 | 77.000E-3 | 23.749 | 23.595 | 0.138 | 379.98E-3 | 95.470E-3
70.000E-3 | 7.8 | 78.000E-3 | 23.878 | 23.72 | 0.138 | 379.98E-3 | 95.528E-3
70.000E-3 | 7.9 | 79.000E-3 | 24.014 | 23.852 | 0.138 | 379.84E-3 | 95.583E-3
70.000E-3 | 8 | 80.000E-3 | 24.157 | 23.991 | 0.138 | 379.52E-3 | 95.634E-3
70.000E-3 | 8.1 | 81.000E-3 | 24.303 | 24.133 | 0.138 | 379.17E-3 | 95.687E-3
70.000E-3 | 8.2 | 82.000E-3 | 24.452 | 24.278 | 0.137 | 378.81E-3 | 95.740E-3
70.000E-3 | 8.3 | 83.000E-3 | 24.604 | 24.426 | 0.137 | 378.43E-3 | 95.793E-3
70.000E-3 | 8.4 | 84.000E-3 | 24.759 | 24.578 | 0.137 | 378.04E-3 | 95.848E-3
70.000E-3 | 8.5 | 85.000E-3 | 24.918 | 24.732 | 0.136 | 377.63E-3 | 95.903E-3
70.000E-3 | 8.6 | 86.000E-3 | 25.08 | 24.89 | 0.136 | 377.20E-3 | 95.959E-3
70.000E-3 | 8.7 | 87.000E-3 | 25.245 | 25.051 | 0.136 | 376.75E-3 | 96.016E-3
70.000E-3 | 8.8 | 88.000E-3 | 25.413 | 25.215 | 0.136 | 376.28E-3 | 96.073E-3
70.000E-3 | 8.9 | 89.000E-3 | 25.584 | 25.382 | 0.135 | 375.80E-3 | 96.131E-3
70.000E-3 | 9 | 90.000E-3 | 25.759 | 25.552 | 0.135 | 375.30E-3 | 96.190E-3
70.000E-3 | 9.1 | 91.000E-3 | 25.936 | 25.726 | 0.135 | 374.79E-3 | 96.250E-3
70.000E-3 | 9.2 | 92.000E-3 | 26.117 | 25.902 | 0.134 | 374.25E-3 | 96.310E-3
70.000E-3 | 9.3 | 93.000E-3 | 26.301 | 26.082 | 0.134 | 373.70E-3 | 96.371E-3
70.000E-3 | 9.4 | 94.000E-3 | 26.488 | 26.265 | 0.134 | 373.13E-3 | 96.433E-3
70.000E-3 | 9.5 | 95.000E-3 | 26.679 | 26.451 | 0.133 | 372.55E-3 | 96.495E-3
70.000E-3 | 9.6 | 96.000E-3 | 26.872 | 26.64 | 0.133 | 371.96E-3 | 96.559E-3
70.000E-3 | 9.7 | 97.000E-3 | 27.069 | 26.832 | 0.133 | 371.35E-3 | 96.623E-3
70.000E-3 | 9.8 | 98.000E-3 | 27.269 | 27.027 | 0.132 | 370.73E-3 | 96.689E-3
70.000E-3 | 9.9 | 99.000E-3 | 27.472 | 27.226 | 0.132 | 370.11E-3 | 96.756E-3
70.000E-3 | 10 | 100.00E-3 | 27.678 | 27.427 | 0.132 | 369.46E-3 | 96.823E-3
70.000E-3 | 10.1 | 101.00E-3 | 27.887 | 27.632 | 0.131 | 368.80E-3 | 96.891E-3
70.000E-3 | 10.2 | 102.00E-3 | 28.103 | 27.843 | 0.131 | 368.17E-3 | 96.964E-3
70.000E-3 | 10.3 | 103.00E-3 | 28.325 | 28.061 | 0.13 | 367.55E-3 | 97.040E-3
70.000E-3 | 10.4 | 104.00E-3 | 28.551 | 28.282 | 0.13 | 366.92E-3 | 97.117E-3
70.000E-3 | 10.5 | 105.00E-3 | 28.78 | 28.507 | 0.13 | 366.28E-3 | 97.195E-3
70.000E-3 | 10.6 | 106.00E-3 | 29.013 | 28.735 | 0.129 | 365.64E-3 | 97.274E-3
70.000E-3 | 10.7 | 107.00E-3 | 29.25 | 28.967 | 0.129 | 364.97E-3 | 97.355E-3
70.000E-3 | 10.8 | 108.00E-3 | 29.491 | 29.203 | 0.128 | 364.30E-3 | 97.436E-3
70.000E-3 | 10.9 | 109.00E-3 | 29.735 | 29.442 | 0.128 | 363.63E-3 | 97.520E-3
70.000E-3 | 11 | 110.00E-3 | 29.982 | 29.685 | 0.127 | 362.96E-3 | 97.605E-3
70.000E-3 | 11.1 | 111.00E-3 | 30.234 | 29.932 | 0.127 | 362.39E-3 | 97.695E-3
70.000E-3 | 11.2 | 112.00E-3 | 30.489 | 30.182 | 0.127 | 362.02E-3 | 97.796E-3
70.000E-3 | 11.3 | 113.00E-3 | 30.747 | 30.436 | 0.126 | 362.00E-3 | 97.917E-3
70.000E-3 | 11.4 | 114.00E-3 | 31.01 | 30.694 | 0.126 | 362.44E-3 | 98.065E-3
70.000E-3 | 11.5 | 115.00E-3 | 31.276 | 30.955 | 0.125 | 363.40E-3 | 98.244E-3
70.000E-3 | 11.6 | 116.00E-3 | 31.545 | 31.22 | 0.125 | 364.54E-3 | 98.442E-3
70.000E-3 | 11.7 | 117.00E-3 | 31.819 | 31.489 | 0.124 | 364.52E-3 | 98.630E-3
70.000E-3 | 11.8 | 118.00E-3 | 32.096 | 31.761 | 0.124 | 357.42E-3 | 98.325E-3
70.000E-3 | 11.9 | 119.00E-3 | 32.376 | 32.037 | 0.123 | 357.31E-3 | 98.422E-3
70.000E-3 | 12 | 120.00E-3 | 32.661 | 32.317 | 0.123 | 361.66E-3 | 98.880E-3
70.000E-3 | 12.1 | 121.00E-3 | 32.949 | 32.6 | 0.122 | 358.81E-3 | 98.864E-3
70.000E-3 | 12.2 | 122.00E-3 | 33.24 | 32.887 | 0.122 | 356.03E-3 | 98.848E-3
70.000E-3 | 12.3 | 123.00E-3 | 33.536 | 33.177 | 0.121 | 353.76E-3 | 98.859E-3
70.000E-3 | 12.4 | 124.00E-3 | 33.835 | 33.472 | 0.121 | 352.01E-3 | 98.904E-3
70.000E-3 | 12.5 | 125.00E-3 | 34.141 | 33.773 | 0.12 | 349.48E-3 | 98.883E-3
70.000E-3 | 12.6 | 126.00E-3 | 34.452 | 34.08 | 0.119 | 346.59E-3 | 98.830E-3
70.000E-3 | 12.7 | 127.00E-3 | 34.768 | 34.391 | 0.119 | 343.75E-3 | 98.780E-3
70.000E-3 | 12.8 | 128.00E-3 | 35.087 | 34.705 | 0.118 | 340.88E-3 | 98.728E-3
70.000E-3 | 12.9 | 129.00E-3 | 35.411 | 35.025 | 0.118 | 337.92E-3 | 98.669E-3
70.000E-3 | 13 | 130.00E-3 | 35.738 | 35.348 | 0.117 | 334.81E-3 | 98.601E-3
70.000E-3 | 13.1 | 131.00E-3 | 36.07 | 35.675 | 0.116 | 331.52E-3 | 98.522E-3
70.000E-3 | 13.2 | 132.00E-3 | 36.406 | 36.006 | 0.116 | 328.06E-3 | 98.432E-3
70.000E-3 | 13.3 | 133.00E-3 | 36.746 | 36.341 | 0.115 | 324.44E-3 | 98.335E-3
70.000E-3 | 13.4 | 134.00E-3 | 37.09 | 36.681 | 0.115 | 320.72E-3 | 98.236E-3
70.000E-3 | 13.5 | 135.00E-3 | 37.438 | 37.024 | 0.114 | 316.92E-3 | 98.136E-3
70.000E-3 | 13.6 | 136.00E-3 | 37.79 | 37.372 | 0.113 | 313.10E-3 | 98.034E-3
70.000E-3 | 13.7 | 137.00E-3 | 38.146 | 37.723 | 0.113 | 309.35E-3 | 97.931E-3
70.000E-3 | 13.8 | 138.00E-3 | 38.506 | 38.079 | 0.112 | 305.77E-3 | 97.830E-3
70.000E-3 | 13.9 | 139.00E-3 | 38.871 | 38.439 | 0.111 | 302.54E-3 | 97.735E-3
70.000E-3 | 14 | 140.00E-3 | 39.239 | 38.803 | 0.111 | 299.83E-3 | 97.653E-3
70.000E-3 | 14.1 | 141.00E-3 | 39.611 | 39.171 | 0.11 | 297.89E-3 | 97.593E-3
70.000E-3 | 14.2 | 142.00E-3 | 39.988 | 39.543 | 0.109 | 296.97E-3 | 97.565E-3
70.000E-3 | 14.3 | 143.00E-3 | 40.368 | 39.919 | 0.109 | 297.38E-3 | 97.582E-3
70.000E-3 | 14.4 | 144.00E-3 | 40.753 | 40.299 | 0.108 | 299.46E-3 | 97.659E-3
70.000E-3 | 14.5 | 145.00E-3 | 41.142 | 40.683 | 0.107 | 303.58E-3 | 97.812E-3
70.000E-3 | 14.6 | 146.00E-3 | 41.535 | 41.072 | 0.106 | 310.12E-3 | 98.058E-3
70.000E-3 | 14.7 | 147.00E-3 | 41.931 | 41.464 | 0.106 | 319.51E-3 | 98.419E-3
70.000E-3 | 14.8 | 148.00E-3 | 42.334 | 41.862 | 0.105 | 282.11E-3 | 96.269E-3
70.000E-3 | 14.9 | 149.00E-3 | 42.742 | 42.265 | 0.104 | 231.10E-3 | 93.354E-3
70.000E-3 | 15 | 150.00E-3 | 43.154 | 42.672 | 0.103 | 180.01E-3 | 90.388E-3
70.000E-3 | 15.1 | 151.00E-3 | 43.57 | 43.083 | 0.102 | 129.59E-3 | 87.406E-3
70.000E-3 | 15.2 | 152.00E-3 | 43.991 | 43.498 | 0.102 | 80.598E-3 | 84.447E-3
70.000E-3 | 15.3 | 153.00E-3 | 44.416 | 43.918 | 0.101 | 33.822E-3 | 81.551E-3
70.000E-3 | 15.4 | 154.00E-3 | 44.845 | 44.342 | 0.1 | -0.0099557 | 78.756E-3
70.000E-3 | 15.5 | 155.00E-3 | 45.278 | 44.77 | 0.099 | -0.049958 | 76.102E-3
70.000E-3 | 15.6 | 156.00E-3 | 45.716 | 45.202 | 0.098 | -0.085425 | 73.629E-3
70.000E-3 | 15.7 | 157.00E-3 | 46.158 | 45.639 | 0.097 | -0.11563 | 71.373E-3
70.000E-3 | 15.8 | 158.00E-3 | 46.604 | 46.08 | 0.096 | -0.13989 | 69.369E-3
70.000E-3 | 15.9 | 159.00E-3 | 47.054 | 46.525 | 0.095 | -0.15756 | 67.652E-3
70.000E-3 | 16 | 160.00E-3 | 47.509 | 46.974 | 0.094 | -0.1681 | 66.250E-3
70.000E-3 | 16.1 | 161.00E-3 | 47.968 | 47.428 | 0.093 | -0.17102 | 65.189E-3
70.000E-3 | 16.2 | 162.00E-3 | 48.432 | 47.886 | 0.092 | -0.16592 | 64.490E-3
70.000E-3 | 16.3 | 163.00E-3 | 48.899 | 48.348 | 0.091 | -0.15252 | 64.169E-3
70.000E-3 | 16.4 | 164.00E-3 | 49.371 | 48.814 | 0.09 | -0.13064 | 64.237E-3
70.000E-3 | 16.5 | 165.00E-3 | 49.847 | 49.285 | 0.089 | -0.1002 | 64.697E-3
70.000E-3 | 16.6 | 166.00E-3 | 50.328 | 49.76 | 0.088 | -0.06128 | 65.549E-3
70.000E-3 | 16.7 | 167.00E-3 | 50.813 | 50.239 | 0.087 | -0.014051 | 66.784E-3
70.000E-3 | 16.8 | 168.00E-3 | 51.302 | 50.722 | 0.086 | 41.172E-3 | 68.387E-3
70.000E-3 | 16.9 | 169.00E-3 | 51.795 | 51.21 | 0.085 | 103.95E-3 | 70.338E-3
70.000E-3 | 17 | 170.00E-3 | 52.292 | 51.702 | 0.084 | 173.74E-3 | 72.610E-3
70.000E-3 | 17.1 | 171.00E-3 | 52.794 | 52.189 | 0.083 | 162.17E-3 | 70.083E-3
70.000E-3 | 17.2 | 172.00E-3 | 53.299 | 52.68 | 0.081 | 144.51E-3 | 67.105E-3
70.000E-3 | 17.3 | 173.00E-3 | 53.809 | 53.174 | 0.079 | 131.09E-3 | 64.279E-3
70.000E-3 | 17.4 | 174.00E-3 | 54.323 | 53.671 | 0.077 | 121.99E-3 | 61.610E-3
70.000E-3 | 17.5 | 175.00E-3 | 54.841 | 54.171 | 0.075 | 117.18E-3 | 59.101E-3
70.000E-3 | 17.6 | 176.00E-3 | 55.363 | 54.676 | 0.073 | 116.60E-3 | 56.752E-3
70.000E-3 | 17.7 | 177.00E-3 | 55.889 | 55.183 | 0.071 | 120.15E-3 | 54.558E-3
70.000E-3 | 17.8 | 178.00E-3 | 56.42 | 55.694 | 0.07 | 127.76E-3 | 52.513E-3
70.000E-3 | 17.9 | 179.00E-3 | 56.955 | 56.209 | 0.068 | 139.44E-3 | 50.607E-3
70.000E-3 | 18 | 180.00E-3 | 57.494 | 56.727 | 0.067 | 155.22E-3 | 48.830E-3
70.000E-3 | 18.1 | 181.00E-3 | 58.038 | 57.248 | 0.066 | 175.56E-3 | 47.171E-3
70.000E-3 | 18.2 | 182.00E-3 | 58.585 | 57.773 | 0.066 | 202.08E-3 | 45.617E-3
70.000E-3 | 18.3 | 183.00E-3 | 59.137 | 58.302 | 0.067 | 237.93E-3 | 44.164E-3
70.000E-3 | 18.4 | 184.00E-3 | 59.693 | 58.833 | 0.071 | 284.56E-3 | 42.802E-3
70.000E-3 | 18.5 | 185.00E-3 | 60.253 | 59.369 | 0.08 | 344.29E-3 | 41.525E-3
70.000E-3 | 18.6 | 186.00E-3 | 60.818 | 59.908 | 0.098 | 417.32E-3 | 40.334E-3
70.000E-3 | 18.7 | 187.00E-3 | 61.387 | 60.45 | 0.127 | 505.05E-3 | 39.223E-3
70.000E-3 | 18.8 | 188.00E-3 | 61.96 | 60.996 | 0.165 | 623.04E-3 | 38.204E-3
70.000E-3 | 18.9 | 189.00E-3 | 62.537 | 61.545 | 0.208 | 808.95E-3 | 37.276E-3
70.000E-3 | 19 | 190.00E-3 | 63.118 | 62.097 | 0.255 | 1.0011 | 36.457E-3
70.000E-3 | 19.1 | 191.00E-3 | 63.704 | 62.653 | 0.305 | 1.1848 | 35.748E-3
70.000E-3 | 19.2 | 192.00E-3 | 64.294 | 63.213 | 0.357 | 1.3598 | 35.158E-3
70.000E-3 | 19.3 | 193.00E-3 | 64.888 | 63.776 | 0.411 | 1.5278 | 34.700E-3
70.000E-3 | 19.4 | 194.00E-3 | 65.486 | 64.343 | 0.467 | 1.6908 | 34.375E-3
70.000E-3 | 19.5 | 195.00E-3 | 66.089 | 64.913 | 0.524 | 1.851 | 34.194E-3
70.000E-3 | 19.6 | 196.00E-3 | 66.695 | 65.486 | 0.583 | 2.0111 | 34.159E-3
70.000E-3 | 19.7 | 197.00E-3 | 67.306 | 66.063 | 0.644 | 2.1733 | 34.264E-3
70.000E-3 | 19.8 | 198.00E-3 | 67.921 | 66.643 | 0.706 | 2.3398 | 34.497E-3
70.000E-3 | 19.9 | 199.00E-3 | 68.541 | 67.227 | 0.769 | 2.5124 | 34.830E-3
70.000E-3 | 20 | 200.00E-3 | 69.165 | 67.814 | 0.834 | 2.6926 | 35.221E-3
70.000E-3 | 20.1 | 201.00E-3 | 69.792 | 68.405 | 0.9 | 2.8808 | 35.617E-3
70.000E-3 | 20.2 | 202.00E-3 | 70.424 | 68.999 | 0.968 | 3.0767 | 35.940E-3
70.000E-3 | 20.3 | 203.00E-3 | 71.061 | 69.597 | 1.037 | 3.2792 | 36.109E-3
70.000E-3 | 20.4 | 204.00E-3 | 71.701 | 70.198 | 1.107 | 3.4862 | 36.067E-3
70.000E-3 | 20.5 | 205.00E-3 | 72.346 | 70.803 | 1.179 | 3.6958 | 35.814E-3
70.000E-3 | 20.6 | 206.00E-3 | 72.995 | 71.411 | 1.252 | 3.9069 | 35.384E-3
70.000E-3 | 20.7 | 207.00E-3 | 73.648 | 72.022 | 1.327 | 4.1189 | 34.805E-3
70.000E-3 | 20.8 | 208.00E-3 | 74.306 | 72.637 | 1.403 | 4.3317 | 34.068E-3
70.000E-3 | 20.9 | 209.00E-3 | 74.967 | 73.256 | 1.48 | 4.5454 | 33.176E-3
70.000E-3 | 21 | 210.00E-3 | 75.633 | 73.878 | 1.559 | 4.7599 | 32.132E-3
70.000E-3 | 21.1 | 211.00E-3 | 76.303 | 74.503 | 1.639 | 4.9753 | 30.937E-3
70.000E-3 | 21.2 | 212.00E-3 | 76.977 | 75.132 | 1.72 | 5.1915 | 29.586E-3
70.000E-3 | 21.3 | 213.00E-3 | 77.656 | 75.764 | 1.803 | 5.4085 | 28.076E-3
70.000E-3 | 21.4 | 214.00E-3 | 78.339 | 76.4 | 1.887 | 5.6264 | 26.406E-3
70.000E-3 | 21.5 | 215.00E-3 | 79.025 | 77.039 | 1.973 | 5.8452 | 24.575E-3
70.000E-3 | 21.6 | 216.00E-3 | 79.716 | 77.682 | 2.058 | 6.0652 | 22.871E-3
70.000E-3 | 21.7 | 217.00E-3 | 80.407 | 78.325 | 2.132 | 6.2899 | 23.472E-3
70.000E-3 | 21.8 | 218.00E-3 | 81.103 | 78.972 | 2.206 | 6.5155 | 24.029E-3
70.000E-3 | 21.9 | 219.00E-3 | 81.802 | 79.623 | 2.28 | 6.7418 | 24.541E-3
70.000E-3 | 22 | 220.00E-3 | 82.505 | 80.276 | 2.356 | 6.9689 | 25.006E-3
70.000E-3 | 22.1 | 221.00E-3 | 83.212 | 80.933 | 2.432 | 7.1967 | 25.424E-3
70.000E-3 | 22.2 | 222.00E-3 | 83.924 | 81.594 | 2.509 | 7.4252 | 25.794E-3
70.000E-3 | 22.3 | 223.00E-3 | 84.639 | 82.257 | 2.587 | 7.6544 | 26.115E-3
70.000E-3 | 22.4 | 224.00E-3 | 85.358 | 82.925 | 2.665 | 7.8842 | 26.387E-3
70.000E-3 | 22.5 | 225.00E-3 | 86.082 | 83.595 | 2.744 | 8.1146 | 26.609E-3
70.000E-3 | 22.6 | 226.00E-3 | 86.809 | 84.269 | 2.824 | 8.3456 | 26.781E-3
70.000E-3 | 22.7 | 227.00E-3 | 87.54 | 84.946 | 2.904 | 8.5772 | 26.905E-3
70.000E-3 | 22.8 | 228.00E-3 | 88.266 | 85.63 | 2.985 | 8.8196 | 27.195E-3
70.000E-3 | 22.9 | 229.00E-3 | 88.989 | 86.32 | 3.067 | 9.0699 | 27.589E-3
70.000E-3 | 23 | 230.00E-3 | 89.714 | 87.014 | 3.148 | 9.3233 | 27.986E-3
70.000E-3 | 23.1 | 231.00E-3 | 90.44 | 87.713 | 3.231 | 9.5797 | 28.385E-3
70.000E-3 | 23.2 | 232.00E-3 | 91.169 | 88.415 | 3.314 | 9.839 | 28.788E-3
70.000E-3 | 23.3 | 233.00E-3 | 91.899 | 89.122 | 3.398 | 10.101 | 29.197E-3
70.000E-3 | 23.4 | 234.00E-3 | 92.63 | 89.833 | 3.482 | 10.366 | 29.614E-3
70.000E-3 | 23.5 | 235.00E-3 | 93.363 | 90.549 | 3.567 | 10.635 | 30.039E-3
70.000E-3 | 23.6 | 236.00E-3 | 94.098 | 91.268 | 3.653 | 10.906 | 30.477E-3
70.000E-3 | 23.7 | 237.00E-3 | 94.835 | 91.992 | 3.739 | 11.18 | 30.929E-3
70.000E-3 | 23.8 | 238.00E-3 | 95.574 | 92.72 | 3.826 | 11.457 | 31.400E-3
70.000E-3 | 23.9 | 239.00E-3 | 96.314 | 93.452 | 3.913 | 11.737 | 31.893E-3
70.000E-3 | 24 | 240.00E-3 | 97.055 | 94.189 | 4.001 | 12.02 | 32.412E-3
70.000E-3 | 24.1 | 241.00E-3 | 97.799 | 94.93 | 4.09 | 12.306 | 32.962E-3
70.000E-3 | 24.2 | 242.00E-3 | 98.544 | 95.675 | 4.179 | 12.595 | 33.548E-3
70.000E-3 | 24.3 | 243.00E-3 | 99.291 | 96.424 | 4.269 | 12.887 | 34.177E-3
70.000E-3 | 24.4 | 244.00E-3 | 100.04 | 97.177 | 4.359 | 13.182 | 34.853E-3
70.000E-3 | 24.5 | 245.00E-3 | 100.79 | 97.935 | 4.45 | 13.481 | 35.585E-3
70.000E-3 | 24.6 | 246.00E-3 | 101.54 | 98.697 | 4.542 | 13.783 | 36.379E-3
70.000E-3 | 24.7 | 247.00E-3 | 102.29 | 99.463 | 4.634 | 14.089 | 37.244E-3
70.000E-3 | 24.8 | 248.00E-3 | 103.05 | 100.23 | 4.727 | 14.398 | 38.187E-3
70.000E-3 | 24.9 | 249.00E-3 | 103.8 | 101.01 | 4.821 | 14.711 | 39.218E-3
70.000E-3 | 25 | 250.00E-3 | 104.56 | 101.79 | 4.915 | 15.028 | 40.347E-3
70.000E-3 | 25.1 | 251.00E-3 | 105.33 | 102.56 | 5.016 | 15.337 | 40.517E-3
70.000E-3 | 25.2 | 252.00E-3 | 106.09 | 103.34 | 5.121 | 15.646 | 40.376E-3
70.000E-3 | 25.3 | 253.00E-3 | 106.86 | 104.12 | 5.227 | 15.958 | 40.260E-3
70.000E-3 | 25.4 | 254.00E-3 | 107.63 | 104.9 | 5.335 | 16.274 | 40.172E-3
70.000E-3 | 25.5 | 255.00E-3 | 108.41 | 105.68 | 5.444 | 16.593 | 40.126E-3
70.000E-3 | 25.6 | 256.00E-3 | 109.18 | 106.47 | 5.554 | 16.916 | 40.133E-3
70.000E-3 | 25.7 | 257.00E-3 | 109.96 | 107.26 | 5.666 | 17.243 | 40.206E-3
70.000E-3 | 25.8 | 258.00E-3 | 110.74 | 108.06 | 5.779 | 17.575 | 40.359E-3
70.000E-3 | 25.9 | 259.00E-3 | 111.53 | 108.86 | 5.893 | 17.911 | 40.604E-3
70.000E-3 | 26 | 260.00E-3 | 112.31 | 109.66 | 6.009 | 18.251 | 40.956E-3
70.000E-3 | 26.1 | 261.00E-3 | 113.1 | 110.47 | 6.126 | 18.597 | 41.428E-3
70.000E-3 | 26.2 | 262.00E-3 | 113.89 | 111.27 | 6.244 | 18.948 | 42.035E-3
70.000E-3 | 26.3 | 263.00E-3 | 114.68 | 112.09 | 6.364 | 19.305 | 42.790E-3
70.000E-3 | 26.4 | 264.00E-3 | 115.47 | 112.9 | 6.485 | 19.667 | 43.708E-3
70.000E-3 | 26.5 | 265.00E-3 | 116.26 | 113.72 | 6.607 | 20.035 | 44.804E-3
70.000E-3 | 26.6 | 266.00E-3 | 117.06 | 114.54 | 6.731 | 20.41 | 46.091E-3
70.000E-3 | 26.7 | 267.00E-3 | 117.86 | 115.37 | 6.856 | 20.791 | 47.584E-3
70.000E-3 | 26.8 | 268.00E-3 | 118.66 | 116.2 | 6.982 | 21.179 | 49.297E-3
70.000E-3 | 26.9 | 269.00E-3 | 119.47 | 117.03 | 7.11 | 21.574 | 51.246E-3
70.000E-3 | 27 | 270.00E-3 | 120.27 | 117.86 | 7.238 | 21.977 | 53.445E-3
70.000E-3 | 27.1 | 271.00E-3 | 121.08 | 118.7 | 7.368 | 22.387 | 55.908E-3
70.000E-3 | 27.2 | 272.00E-3 | 121.89 | 119.54 | 7.5 | 22.806 | 58.648E-3
70.000E-3 | 27.3 | 273.00E-3 | 122.7 | 120.39 | 7.633 | 23.232 | 61.681E-3
70.000E-3 | 27.4 | 273.99E-3 | 123.51 | 121.23 | 7.779 | 23.653 | 62.734E-3
70.000E-3 | 27.5 | 274.99E-3 | 124.32 | 122.07 | 7.931 | 24.08 | 63.584E-3
70.000E-3 | 27.6 | 275.98E-3 | 125.13 | 122.92 | 8.084 | 24.515 | 64.583E-3
70.000E-3 | 27.7 | 276.97E-3 | 125.94 | 123.77 | 8.241 | 24.959 | 65.749E-3
70.000E-3 | 27.8 | 277.96E-3 | 126.76 | 124.63 | 8.399 | 25.411 | 67.099E-3
70.000E-3 | 27.9 | 278.95E-3 | 127.57 | 125.48 | 8.56 | 25.872 | 68.550E-3
70.000E-3 | 28 | 279.87E-3 | 128.39 | 126.33 | 8.726 | 26.333 | 69.494E-3
70.000E-3 | 28.1 | 280.78E-3 | 129.21 | 127.18 | 8.894 | 26.801 | 70.448E-3
70.000E-3 | 28.2 | 281.67E-3 | 130.04 | 128.04 | 9.065 | 27.277 | 71.432E-3
70.000E-3 | 28.3 | 282.54E-3 | 130.87 | 128.89 | 9.239 | 27.76 | 72.464E-3
70.000E-3 | 28.4 | 283.39E-3 | 131.7 | 129.75 | 9.416 | 28.252 | 73.565E-3
70.000E-3 | 28.5 | 284.22E-3 | 132.53 | 130.6 | 9.596 | 28.752 | 74.751E-3
70.000E-3 | 28.6 | 285.03E-3 | 133.36 | 131.46 | 9.778 | 29.261 | 76.041E-3
70.000E-3 | 28.7 | 285.77E-3 | 134.19 | 132.32 | 9.965 | 29.774 | 77.093E-3
70.000E-3 | 28.8 | 286.43E-3 | 135.02 | 133.17 | 10.155 | 30.292 | 77.963E-3
70.000E-3 | 28.9 | 287.06E-3 | 135.84 | 134.02 | 10.348 | 30.818 | 78.862E-3
70.000E-3 | 29 | 287.64E-3 | 136.66 | 134.87 | 10.544 | 31.351 | 79.810E-3
70.000E-3 | 29.1 | 288.18E-3 | 137.48 | 135.73 | 10.743 | 31.893 | 80.826E-3
70.000E-3 | 29.2 | 288.68E-3 | 138.3 | 136.58 | 10.946 | 32.444 | 81.928E-3
70.000E-3 | 29.3 | 289.14E-3 | 139.12 | 137.43 | 11.151 | 33.004 | 83.132E-3
70.000E-3 | 29.4 | 289.55E-3 | 139.94 | 138.28 | 11.359 | 33.571 | 84.399E-3
70.000E-3 | 29.5 | 289.87E-3 | 140.75 | 139.12 | 11.566 | 34.132 | 85.240E-3
70.000E-3 | 29.6 | 290.13E-3 | 141.56 | 139.95 | 11.776 | 34.699 | 86.066E-3
70.000E-3 | 29.7 | 290.33E-3 | 142.36 | 140.78 | 11.988 | 35.271 | 86.887E-3
70.000E-3 | 29.8 | 290.48E-3 | 143.16 | 141.6 | 12.202 | 35.85 | 87.708E-3
70.000E-3 | 29.9 | 290.58E-3 | 143.96 | 142.42 | 12.417 | 36.434 | 88.536E-3
70.000E-3 | 30 | 290.62E-3 | 144.75 | 143.23 | 12.635 | 37.025 | 89.376E-3
70.000E-3 | 30.1 | 290.60E-3 | 145.53 | 144.04 | 12.854 | 37.618 | 90.228E-3
70.000E-3 | 30.2 | 290.51E-3 | 146.29 | 144.84 | 13.073 | 38.206 | 91.074E-3
70.000E-3 | 30.3 | 290.36E-3 | 147.04 | 145.63 | 13.294 | 38.797 | 91.911E-3
70.000E-3 | 30.4 | 290.15E-3 | 147.79 | 146.41 | 13.516 | 39.391 | 92.734E-3
70.000E-3 | 30.5 | 289.89E-3 | 148.52 | 147.19 | 13.738 | 39.987 | 93.537E-3
70.000E-3 | 30.6 | 289.56E-3 | 149.24 | 147.96 | 13.962 | 40.586 | 94.315E-3
70.000E-3 | 30.7 | 289.18E-3 | 149.95 | 148.73 | 14.187 | 41.187 | 95.062E-3
70.000E-3 | 30.8 | 288.74E-3 | 150.7 | 149.48 | 14.408 | 41.781 | 95.625E-3
70.000E-3 | 30.9 | 288.25E-3 | 151.44 | 150.22 | 14.629 | 42.37 | 96.033E-3
70.000E-3 | 31 | 287.71E-3 | 152.15 | 150.95 | 14.85 | 42.958 | 96.513E-3
70.000E-3 | 31.1 | 287.12E-3 | 152.82 | 151.67 | 15.072 | 43.546 | 97.001E-3
70.000E-3 | 31.2 | 286.47E-3 | 153.47 | 152.38 | 15.294 | 44.133 | 97.477E-3
70.000E-3 | 31.3 | 285.79E-3 | 154.12 | 153.08 | 15.513 | 44.715 | 97.860E-3
70.000E-3 | 31.4 | 285.06E-3 | 154.77 | 153.77 | 15.728 | 45.289 | 98.126E-3
70.000E-3 | 31.5 | 284.28E-3 | 155.42 | 154.45 | 15.941 | 45.858 | 98.286E-3
70.000E-3 | 31.6 | 283.47E-3 | 156.04 | 155.11 | 16.153 | 46.42 | 98.292E-3
70.000E-3 | 31.7 | 282.62E-3 | 156.61 | 155.77 | 16.364 | 46.972 | 98.168E-3
70.000E-3 | 31.8 | 281.75E-3 | 157.24 | 156.41 | 16.569 | 47.53 | 98.272E-3
70.000E-3 | 31.9 | 280.84E-3 | 157.83 | 157.03 | 16.773 | 48.09 | 98.536E-3
70.000E-3 | 32 | 279.91E-3 | 158.42 | 157.65 | 16.977 | 48.652 | 98.926E-3
70.000E-3 | 32.1 | 278.96E-3 | 159 | 158.25 | 17.181 | 49.216 | 99.415E-3
70.000E-3 | 32.2 | 277.97E-3 | 159.55 | 158.83 | 17.376 | 49.745 | 99.429E-3
70.000E-3 | 32.3 | 276.98E-3 | 160.06 | 159.37 | 17.559 | 50.234 | 98.975E-3
70.000E-3 | 32.4 | 275.99E-3 | 160.57 | 159.92 | 17.74 | 50.73 | 98.845E-3
70.000E-3 | 32.5 | 275.00E-3 | 161.08 | 160.46 | 17.921 | 51.231 | 98.972E-3
70.000E-3 | 32.6 | 274.00E-3 | 161.55 | 160.96 | 18.094 | 51.708 | 98.728E-3
70.000E-3 | 32.7 | 273.00E-3 | 162.03 | 161.46 | 18.266 | 52.19 | 98.754E-3
70.000E-3 | 32.8 | 272.00E-3 | 162.5 | 161.96 | 18.438 | 52.679 | 99.042E-3
70.000E-3 | 32.9 | 271.00E-3 | 162.91 | 162.41 | 18.595 | 53.117 | 98.804E-3
70.000E-3 | 33 | 270.00E-3 | 163.31 | 162.84 | 18.746 | 53.538 | 98.474E-3
70.000E-3 | 33.1 | 269.00E-3 | 163.7 | 163.26 | 18.896 | 53.964 | 98.338E-3
70.000E-3 | 33.2 | 268.00E-3 | 164.09 | 163.69 | 19.046 | 54.395 | 98.393E-3
70.000E-3 | 33.3 | 267.00E-3 | 164.48 | 164.11 | 19.194 | 54.831 | 98.634E-3
70.000E-3 | 33.4 | 266.00E-3 | 164.87 | 164.53 | 19.342 | 55.271 | 99.057E-3
70.000E-3 | 33.5 | 265.00E-3 | 165.26 | 164.96 | 19.488 | 55.715 | 99.638E-3
70.000E-3 | 33.6 | 264.00E-3 | 165.58 | 165.31 | 19.616 | 56.069 | 99.166E-3
70.000E-3 | 33.7 | 263.00E-3 | 165.91 | 165.67 | 19.743 | 56.426 | 98.825E-3
70.000E-3 | 33.8 | 262.00E-3 | 166.24 | 166.02 | 19.87 | 56.788 | 98.612E-3
70.000E-3 | 33.9 | 261.00E-3 | 166.56 | 166.38 | 19.996 | 57.153 | 98.525E-3
70.000E-3 | 34 | 260.00E-3 | 166.89 | 166.73 | 20.122 | 57.521 | 98.561E-3
70.000E-3 | 34.1 | 259.00E-3 | 167.21 | 167.08 | 20.247 | 57.894 | 98.717E-3
70.000E-3 | 34.2 | 258.00E-3 | 167.52 | 167.42 | 20.365 | 58.251 | 98.811E-3
70.000E-3 | 34.3 | 257.00E-3 | 167.78 | 167.7 | 20.472 | 58.566 | 98.596E-3
70.000E-3 | 34.4 | 256.00E-3 | 168.05 | 167.99 | 20.577 | 58.885 | 98.467E-3
70.000E-3 | 34.5 | 255.00E-3 | 168.31 | 168.28 | 20.683 | 59.206 | 98.424E-3
70.000E-3 | 34.6 | 254.00E-3 | 168.57 | 168.57 | 20.788 | 59.53 | 98.463E-3
70.000E-3 | 34.7 | 253.00E-3 | 168.83 | 168.85 | 20.893 | 59.857 | 98.585E-3
70.000E-3 | 34.8 | 252.00E-3 | 169.09 | 169.14 | 20.997 | 60.186 | 98.787E-3
70.000E-3 | 34.9 | 251.00E-3 | 169.34 | 169.41 | 21.097 | 60.503 | 98.887E-3
70.000E-3 | 35 | 250.00E-3 | 169.58 | 169.68 | 21.192 | 60.807 | 98.871E-3
70.000E-3 | 35.1 | 249.00E-3 | 169.81 | 169.93 | 21.285 | 61.106 | 98.840E-3
70.000E-3 | 35.2 | 248.00E-3 | 170.03 | 170.18 | 21.375 | 61.4 | 98.791E-3
70.000E-3 | 35.3 | 247.00E-3 | 170.24 | 170.42 | 21.464 | 61.69 | 98.721E-3
70.000E-3 | 35.4 | 246.00E-3 | 170.45 | 170.66 | 21.55 | 61.975 | 98.625E-3
70.000E-3 | 35.5 | 245.00E-3 | 170.66 | 170.89 | 21.635 | 62.255 | 98.502E-3
70.000E-3 | 35.6 | 244.00E-3 | 170.84 | 171.11 | 21.715 | 62.521 | 98.424E-3
70.000E-3 | 35.7 | 243.00E-3 | 171.02 | 171.32 | 21.792 | 62.78 | 98.338E-3
70.000E-3 | 35.8 | 242.00E-3 | 171.19 | 171.52 | 21.866 | 63.03 | 98.232E-3
70.000E-3 | 35.9 | 241.00E-3 | 171.34 | 171.72 | 21.938 | 63.272 | 98.101E-3
70.000E-3 | 36 | 240.00E-3 | 171.49 | 171.91 | 22.007 | 63.506 | 97.943E-3
70.000E-3 | 36.1 | 239.00E-3 | 171.62 | 172.09 | 22.073 | 63.732 | 97.753E-3
70.000E-3 | 36.2 | 238.00E-3 | 171.75 | 172.27 | 22.137 | 63.95 | 97.566E-3
70.000E-3 | 36.3 | 237.00E-3 | 171.88 | 172.43 | 22.198 | 64.163 | 97.547E-3
70.000E-3 | 36.4 | 236.00E-3 | 172 | 172.59 | 22.256 | 64.368 | 97.544E-3
70.000E-3 | 36.5 | 235.00E-3 | 172.12 | 172.74 | 22.312 | 64.566 | 97.552E-3
70.000E-3 | 36.6 | 234.00E-3 | 172.23 | 172.89 | 22.365 | 64.755 | 97.570E-3
70.000E-3 | 36.7 | 233.00E-3 | 172.34 | 173.02 | 22.416 | 64.937 | 97.591E-3
70.000E-3 | 36.8 | 232.00E-3 | 172.44 | 173.15 | 22.464 | 65.11 | 97.615E-3
70.000E-3 | 36.9 | 231.00E-3 | 172.54 | 173.27 | 22.509 | 65.274 | 97.638E-3
70.000E-3 | 37 | 230.00E-3 | 172.63 | 173.39 | 22.552 | 65.43 | 97.656E-3
70.000E-3 | 37.1 | 229.00E-3 | 172.71 | 173.49 | 22.593 | 65.577 | 97.667E-3
70.000E-3 | 37.2 | 228.00E-3 | 172.79 | 173.59 | 22.631 | 65.716 | 97.670E-3
70.000E-3 | 37.3 | 227.00E-3 | 172.86 | 173.69 | 22.666 | 65.845 | 97.661E-3
70.000E-3 | 37.4 | 226.00E-3 | 172.92 | 173.77 | 22.699 | 65.966 | 97.640E-3
70.000E-3 | 37.5 | 225.00E-3 | 172.98 | 173.85 | 22.73 | 66.077 | 97.602E-3
70.000E-3 | 37.6 | 224.00E-3 | 173.04 | 173.92 | 22.757 | 66.183 | 97.634E-3
70.000E-3 | 37.7 | 223.00E-3 | 173.08 | 173.99 | 22.782 | 66.281 | 97.686E-3
70.000E-3 | 37.8 | 222.00E-3 | 173.12 | 174.05 | 22.805 | 66.37 | 97.736E-3
70.000E-3 | 37.9 | 221.00E-3 | 173.15 | 174.1 | 22.825 | 66.451 | 97.781E-3
70.000E-3 | 38 | 220.00E-3 | 173.18 | 174.15 | 22.842 | 66.523 | 97.820E-3
70.000E-3 | 38.1 | 219.00E-3 | 173.2 | 174.19 | 22.857 | 66.586 | 97.853E-3
70.000E-3 | 38.2 | 218.00E-3 | 173.21 | 174.22 | 22.87 | 66.64 | 97.878E-3
70.000E-3 | 38.3 | 217.00E-3 | 173.22 | 174.25 | 22.88 | 66.685 | 97.895E-3
70.000E-3 | 38.4 | 216.00E-3 | 173.22 | 174.27 | 22.887 | 66.722 | 97.903E-3
70.000E-3 | 38.5 | 215.00E-3 | 173.22 | 174.29 | 22.892 | 66.749 | 97.902E-3
70.000E-3 | 38.6 | 214.00E-3 | 173.21 | 174.29 | 22.895 | 66.768 | 97.890E-3
70.000E-3 | 38.7 | 213.00E-3 | 173.19 | 174.29 | 22.895 | 66.777 | 97.869E-3
70.000E-3 | 38.8 | 212.00E-3 | 173.17 | 174.29 | 22.892 | 66.777 | 97.838E-3
70.000E-3 | 38.9 | 211.00E-3 | 173.13 | 174.28 | 22.888 | 66.772 | 97.818E-3
70.000E-3 | 39 | 210.00E-3 | 173.09 | 174.27 | 22.883 | 66.763 | 97.833E-3
70.000E-3 | 39.1 | 209.00E-3 | 173.05 | 174.25 | 22.876 | 66.748 | 97.847E-3
70.000E-3 | 39.2 | 208.00E-3 | 173 | 174.23 | 22.867 | 66.724 | 97.860E-3
70.000E-3 | 39.3 | 207.00E-3 | 172.94 | 174.2 | 22.856 | 66.692 | 97.872E-3
70.000E-3 | 39.4 | 206.00E-3 | 172.87 | 174.16 | 22.843 | 66.653 | 97.884E-3
70.000E-3 | 39.5 | 205.00E-3 | 172.8 | 174.12 | 22.828 | 66.607 | 97.896E-3
70.000E-3 | 39.6 | 204.00E-3 | 172.72 | 174.08 | 22.81 | 66.552 | 97.908E-3
70.000E-3 | 39.7 | 203.00E-3 | 172.63 | 174.03 | 22.79 | 66.49 | 97.922E-3
70.000E-3 | 39.8 | 202.00E-3 | 172.54 | 173.97 | 22.768 | 66.42 | 97.937E-3
70.000E-3 | 39.9 | 201.00E-3 | 172.44 | 173.91 | 22.744 | 66.343 | 97.955E-3
70.000E-3 | 40 | 200.00E-3 | 172.33 | 173.84 | 22.718 | 66.259 | 97.977E-3
70.000E-3 | 40.1 | 199.00E-3 | 172.22 | 173.77 | 22.69 | 66.166 | 98.004E-3
70.000E-3 | 40.2 | 198.00E-3 | 172.1 | 173.69 | 22.659 | 66.067 | 98.036E-3
70.000E-3 | 40.3 | 197.00E-3 | 171.98 | 173.61 | 22.629 | 65.967 | 98.029E-3
70.000E-3 | 40.4 | 196.00E-3 | 171.86 | 173.52 | 22.597 | 65.862 | 98.018E-3
70.000E-3 | 40.5 | 195.00E-3 | 171.74 | 173.44 | 22.563 | 65.75 | 98.009E-3
70.000E-3 | 40.6 | 194.00E-3 | 171.61 | 173.34 | 22.527 | 65.633 | 98.002E-3
70.000E-3 | 40.7 | 193.00E-3 | 171.47 | 173.24 | 22.489 | 65.509 | 97.999E-3
70.000E-3 | 40.8 | 192.00E-3 | 171.33 | 173.14 | 22.449 | 65.379 | 98.000E-3
70.000E-3 | 40.9 | 191.00E-3 | 171.18 | 173.03 | 22.408 | 65.244 | 98.008E-3
70.000E-3 | 41 | 190.00E-3 | 171.03 | 172.92 | 22.364 | 65.102 | 98.024E-3
70.000E-3 | 41.1 | 189.00E-3 | 170.87 | 172.8 | 22.319 | 64.955 | 98.049E-3
70.000E-3 | 41.2 | 188.00E-3 | 170.71 | 172.68 | 22.272 | 64.802 | 98.085E-3
70.000E-3 | 41.3 | 187.00E-3 | 170.54 | 172.55 | 22.222 | 64.643 | 98.133E-3
70.000E-3 | 41.4 | 186.00E-3 | 170.37 | 172.42 | 22.171 | 64.479 | 98.196E-3
70.000E-3 | 41.5 | 185.00E-3 | 170.19 | 172.28 | 22.118 | 64.309 | 98.275E-3
70.000E-3 | 41.6 | 184.00E-3 | 170.02 | 172.14 | 22.065 | 64.138 | 98.334E-3
70.000E-3 | 41.7 | 183.00E-3 | 169.84 | 172 | 22.012 | 63.967 | 98.368E-3
70.000E-3 | 41.8 | 182.00E-3 | 169.67 | 171.85 | 21.958 | 63.792 | 98.411E-3
70.000E-3 | 41.9 | 181.00E-3 | 169.49 | 171.7 | 21.902 | 63.613 | 98.466E-3
70.000E-3 | 42 | 180.00E-3 | 169.3 | 171.55 | 21.845 | 63.43 | 98.534E-3
70.000E-3 | 42.1 | 179.00E-3 | 169.12 | 171.39 | 21.786 | 63.244 | 98.618E-3
70.000E-3 | 42.2 | 178.00E-3 | 168.93 | 171.23 | 21.726 | 63.053 | 98.720E-3
70.000E-3 | 42.3 | 177.00E-3 | 168.73 | 171.06 | 21.664 | 62.859 | 98.841E-3
70.000E-3 | 42.4 | 176.00E-3 | 168.54 | 170.89 | 21.601 | 62.661 | 98.984E-3
70.000E-3 | 42.5 | 175.00E-3 | 168.33 | 170.71 | 21.537 | 62.46 | 99.152E-3
70.000E-3 | 42.6 | 174.00E-3 | 168.13 | 170.53 | 21.471 | 62.255 | 99.346E-3
70.000E-3 | 42.7 | 173.00E-3 | 167.92 | 170.35 | 21.403 | 62.047 | 99.570E-3
70.000E-3 | 42.8 | 172.00E-3 | 167.71 | 170.16 | 21.334 | 61.835 | 99.826E-3
70.000E-3 | 42.9 | 171.00E-3 | 167.5 | 169.97 | 21.264 | 61.621 | 100.09E-3
70.000E-3 | 43 | 170.00E-3 | 167.28 | 169.78 | 21.196 | 61.407 | 100.10E-3
70.000E-3 | 43.1 | 169.00E-3 | 167.07 | 169.59 | 21.127 | 61.191 | 100.10E-3
70.000E-3 | 43.2 | 168.00E-3 | 166.85 | 169.4 | 21.057 | 60.971 | 100.09E-3
70.000E-3 | 43.3 | 167.00E-3 | 166.63 | 169.2 | 20.985 | 60.749 | 100.07E-3
70.000E-3 | 43.4 | 166.00E-3 | 166.4 | 169 | 20.913 | 60.525 | 100.05E-3
70.000E-3 | 43.5 | 165.00E-3 | 166.17 | 168.8 | 20.84 | 60.297 | 100.02E-3
70.000E-3 | 43.6 | 164.00E-3 | 165.94 | 168.59 | 20.765 | 60.068 | 99.993E-3
70.000E-3 | 43.7 | 163.00E-3 | 165.71 | 168.38 | 20.69 | 59.836 | 99.963E-3
70.000E-3 | 43.8 | 162.00E-3 | 165.47 | 168.17 | 20.613 | 59.601 | 99.935E-3
70.000E-3 | 43.9 | 161.00E-3 | 165.23 | 167.95 | 20.535 | 59.364 | 99.909E-3
70.000E-3 | 44 | 160.00E-3 | 164.99 | 167.74 | 20.457 | 59.125 | 99.888E-3
70.000E-3 | 44.1 | 159.00E-3 | 164.75 | 167.51 | 20.377 | 58.883 | 99.873E-3
70.000E-3 | 44.2 | 158.00E-3 | 164.5 | 167.29 | 20.296 | 58.639 | 99.866E-3
70.000E-3 | 44.3 | 157.00E-3 | 164.25 | 167.06 | 20.213 | 58.393 | 99.870E-3
70.000E-3 | 44.4 | 156.00E-3 | 164 | 166.83 | 20.13 | 58.145 | 99.887E-3
70.000E-3 | 44.5 | 155.00E-3 | 163.74 | 166.6 | 20.045 | 57.895 | 99.918E-3
70.000E-3 | 44.6 | 154.00E-3 | 163.48 | 166.36 | 19.959 | 57.643 | 99.965E-3
70.000E-3 | 44.7 | 153.00E-3 | 163.22 | 166.12 | 19.872 | 57.388 | 100.03E-3
70.000E-3 | 44.8 | 152.00E-3 | 162.96 | 165.88 | 19.784 | 57.132 | 100.12E-3
70.000E-3 | 44.9 | 151.00E-3 | 162.69 | 165.63 | 19.695 | 56.874 | 100.23E-3
70.000E-3 | 45 | 150.00E-3 | 162.42 | 165.38 | 19.604 | 56.614 | 100.37E-3
70.000E-3 | 45.1 | 149.00E-3 | 162.15 | 165.13 | 19.512 | 56.352 | 100.54E-3
70.000E-3 | 45.2 | 148.00E-3 | 161.87 | 164.87 | 19.419 | 56.088 | 100.73E-3
70.000E-3 | 45.3 | 147.00E-3 | 161.59 | 164.61 | 19.325 | 55.823 | 100.96E-3
70.000E-3 | 45.4 | 146.00E-3 | 161.31 | 164.35 | 19.229 | 55.556 | 101.23E-3
70.000E-3 | 45.5 | 145.00E-3 | 161.03 | 164.08 | 19.132 | 55.288 | 101.54E-3
70.000E-3 | 45.6 | 144.00E-3 | 160.74 | 163.82 | 19.035 | 55.016 | 101.77E-3
70.000E-3 | 45.7 | 143.00E-3 | 160.46 | 163.54 | 18.939 | 54.739 | 101.67E-3
70.000E-3 | 45.8 | 142.00E-3 | 160.17 | 163.27 | 18.842 | 54.46 | 101.59E-3
70.000E-3 | 45.9 | 141.00E-3 | 159.88 | 162.99 | 18.745 | 54.179 | 101.51E-3
70.000E-3 | 46 | 140.00E-3 | 159.59 | 162.71 | 18.645 | 53.895 | 101.45E-3
70.000E-3 | 46.1 | 139.00E-3 | 159.29 | 162.43 | 18.545 | 53.611 | 101.40E-3
70.000E-3 | 46.2 | 138.00E-3 | 159 | 162.15 | 18.444 | 53.324 | 101.36E-3
70.000E-3 | 46.3 | 137.00E-3 | 158.69 | 161.86 | 18.343 | 53.036 | 101.30E-3
70.000E-3 | 46.4 | 136.00E-3 | 158.39 | 161.57 | 18.242 | 52.748 | 101.21E-3
70.000E-3 | 46.5 | 135.00E-3 | 158.07 | 161.28 | 18.14 | 52.458 | 101.11E-3
70.000E-3 | 46.6 | 134.00E-3 | 157.76 | 160.98 | 18.038 | 52.168 | 101.03E-3
70.000E-3 | 46.7 | 133.00E-3 | 157.44 | 160.68 | 17.936 | 51.884 | 101.04E-3
70.000E-3 | 46.8 | 132.00E-3 | 157.13 | 160.39 | 17.835 | 51.602 | 101.09E-3
70.000E-3 | 46.9 | 131.00E-3 | 156.81 | 160.08 | 17.733 | 51.322 | 101.20E-3
70.000E-3 | 47 | 130.00E-3 | 156.49 | 159.78 | 17.632 | 51.044 | 101.36E-3
70.000E-3 | 47.1 | 129.00E-3 | 156.18 | 159.48 | 17.531 | 50.769 | 101.58E-3
70.000E-3 | 47.2 | 128.00E-3 | 155.86 | 159.17 | 17.429 | 50.496 | 101.86E-3
70.000E-3 | 47.3 | 127.00E-3 | 155.54 | 158.86 | 17.327 | 50.218 | 102.05E-3
70.000E-3 | 47.4 | 126.00E-3 | 155.22 | 158.55 | 17.223 | 49.931 | 102.06E-3
70.000E-3 | 47.5 | 125.00E-3 | 154.9 | 158.24 | 17.119 | 49.643 | 102.04E-3
70.000E-3 | 47.6 | 124.00E-3 | 154.58 | 157.92 | 17.014 | 49.352 | 101.99E-3
70.000E-3 | 47.7 | 123.00E-3 | 154.25 | 157.61 | 16.909 | 49.061 | 101.90E-3
70.000E-3 | 47.8 | 122.00E-3 | 153.93 | 157.29 | 16.803 | 48.768 | 101.78E-3
70.000E-3 | 47.9 | 121.00E-3 | 153.6 | 156.97 | 16.697 | 48.473 | 101.62E-3
70.000E-3 | 48 | 120.00E-3 | 153.28 | 156.65 | 16.59 | 48.177 | 101.42E-3
70.000E-3 | 48.1 | 119.00E-3 | 152.95 | 156.33 | 16.483 | 47.88 | 101.20E-3
70.000E-3 | 48.2 | 118.00E-3 | 152.62 | 156 | 16.376 | 47.58 | 100.94E-3
70.000E-3 | 48.3 | 117.00E-3 | 152.29 | 155.68 | 16.268 | 47.283 | 100.70E-3
70.000E-3 | 48.4 | 116.00E-3 | 151.96 | 155.35 | 16.162 | 46.992 | 100.54E-3
70.000E-3 | 48.5 | 115.00E-3 | 151.62 | 155.02 | 16.056 | 46.702 | 100.39E-3
70.000E-3 | 48.6 | 114.00E-3 | 151.29 | 154.69 | 15.95 | 46.413 | 100.25E-3
70.000E-3 | 48.7 | 113.00E-3 | 150.96 | 154.36 | 15.844 | 46.125 | 100.11E-3
70.000E-3 | 48.8 | 112.00E-3 | 150.63 | 154.03 | 15.738 | 45.838 | 99.996E-3
70.000E-3 | 48.9 | 111.00E-3 | 150.29 | 153.69 | 15.632 | 45.552 | 99.891E-3
70.000E-3 | 49 | 110.00E-3 | 149.96 | 153.36 | 15.527 | 45.267 | 99.802E-3
70.000E-3 | 49.1 | 109.00E-3 | 149.62 | 153.02 | 15.421 | 44.983 | 99.730E-3
70.000E-3 | 49.2 | 108.00E-3 | 149.29 | 152.68 | 15.316 | 44.701 | 99.675E-3
70.000E-3 | 49.3 | 107.00E-3 | 148.95 | 152.34 | 15.211 | 44.419 | 99.640E-3
70.000E-3 | 49.4 | 106.00E-3 | 148.61 | 152 | 15.106 | 44.139 | 99.626E-3
70.000E-3 | 49.5 | 105.00E-3 | 148.27 | 151.66 | 15.002 | 43.86 | 99.634E-3
70.000E-3 | 49.6 | 104.00E-3 | 147.93 | 151.31 | 14.897 | 43.582 | 99.661E-3
70.000E-3 | 49.7 | 103.00E-3 | 147.59 | 150.97 | 14.793 | 43.3 | 99.486E-3
70.000E-3 | 49.8 | 102.00E-3 | 147.26 | 150.62 | 14.688 | 43.019 | 99.299E-3
70.000E-3 | 49.9 | 101.00E-3 | 146.92 | 150.27 | 14.584 | 42.738 | 99.101E-3
70.000E-3 | 50 | 100.00E-3 | 146.58 | 149.92 | 14.479 | 42.458 | 98.891E-3
70.000E-3 | 50.1 | 99.000E-3 | 146.24 | 149.57 | 14.375 | 42.178 | 98.671E-3
70.000E-3 | 50.2 | 98.000E-3 | 145.9 | 149.22 | 14.271 | 41.898 | 98.440E-3
70.000E-3 | 50.3 | 97.000E-3 | 145.55 | 148.87 | 14.168 | 41.619 | 98.199E-3
70.000E-3 | 50.4 | 96.000E-3 | 145.21 | 148.52 | 14.064 | 41.34 | 97.947E-3
70.000E-3 | 50.5 | 95.000E-3 | 144.87 | 148.16 | 13.961 | 41.062 | 97.685E-3
70.000E-3 | 50.6 | 94.000E-3 | 144.53 | 147.81 | 13.858 | 40.784 | 97.413E-3
70.000E-3 | 50.7 | 93.000E-3 | 144.18 | 147.45 | 13.755 | 40.506 | 97.131E-3
70.000E-3 | 50.8 | 92.000E-3 | 143.84 | 147.09 | 13.652 | 40.229 | 96.839E-3
70.000E-3 | 50.9 | 91.000E-3 | 143.49 | 146.73 | 13.55 | 39.952 | 96.537E-3
70.000E-3 | 51 | 90.000E-3 | 143.15 | 146.37 | 13.449 | 39.678 | 96.256E-3
70.000E-3 | 51.1 | 89.000E-3 | 142.81 | 146.01 | 13.348 | 39.407 | 95.990E-3
70.000E-3 | 51.2 | 88.000E-3 | 142.46 | 145.65 | 13.247 | 39.138 | 95.717E-3
70.000E-3 | 51.3 | 87.000E-3 | 142.12 | 145.3 | 13.147 | 38.869 | 95.438E-3
70.000E-3 | 51.4 | 86.000E-3 | 141.77 | 144.94 | 13.048 | 38.601 | 95.153E-3
70.000E-3 | 51.5 | 85.000E-3 | 141.43 | 144.57 | 12.948 | 38.334 | 94.860E-3
70.000E-3 | 51.6 | 84.000E-3 | 141.08 | 144.21 | 12.849 | 38.068 | 94.559E-3
70.000E-3 | 51.7 | 83.000E-3 | 140.74 | 143.85 | 12.751 | 37.803 | 94.249E-3
70.000E-3 | 51.8 | 82.000E-3 | 140.39 | 143.49 | 12.653 | 37.538 | 93.930E-3
70.000E-3 | 51.9 | 81.000E-3 | 140.05 | 143.13 | 12.555 | 37.275 | 93.601E-3
70.000E-3 | 52 | 80.000E-3 | 139.7 | 142.76 | 12.457 | 37.012 | 93.262E-3
70.000E-3 | 52.1 | 79.000E-3 | 139.35 | 142.4 | 12.36 | 36.751 | 92.910E-3
70.000E-3 | 52.2 | 78.000E-3 | 139.01 | 142.03 | 12.264 | 36.49 | 92.546E-3
70.000E-3 | 52.3 | 77.000E-3 | 138.66 | 141.66 | 12.168 | 36.23 | 92.169E-3
70.000E-3 | 52.4 | 76.000E-3 | 138.31 | 141.3 | 12.072 | 35.97 | 91.778E-3
70.000E-3 | 52.5 | 75.000E-3 | 137.96 | 140.93 | 11.977 | 35.712 | 91.372E-3
70.000E-3 | 52.6 | 74.000E-3 | 137.61 | 140.56 | 11.882 | 35.454 | 90.950E-3
70.000E-3 | 52.7 | 73.000E-3 | 137.27 | 140.19 | 11.787 | 35.197 | 90.512E-3
70.000E-3 | 52.8 | 72.000E-3 | 136.92 | 139.82 | 11.693 | 34.94 | 90.055E-3
70.000E-3 | 52.9 | 71.000E-3 | 136.57 | 139.45 | 11.6 | 34.684 | 89.580E-3
70.000E-3 | 53 | 70.000E-3 | 136.22 | 139.08 | 11.507 | 34.429 | 89.086E-3
70.000E-3 | 53.1 | 69.000E-3 | 135.87 | 138.71 | 11.414 | 34.175 | 88.570E-3
70.000E-3 | 53.2 | 68.000E-3 | 135.52 | 138.34 | 11.322 | 33.921 | 88.033E-3
70.000E-3 | 53.3 | 67.000E-3 | 135.17 | 137.97 | 11.23 | 33.667 | 87.473E-3
70.000E-3 | 53.4 | 66.000E-3 | 134.82 | 137.59 | 11.139 | 33.415 | 86.888E-3
70.000E-3 | 53.5 | 65.000E-3 | 134.47 | 137.22 | 11.049 | 33.162 | 86.279E-3
70.000E-3 | 53.6 | 64.000E-3 | 134.12 | 136.84 | 10.958 | 32.911 | 85.643E-3
70.000E-3 | 53.7 | 63.000E-3 | 133.77 | 136.47 | 10.87 | 32.669 | 85.265E-3
70.000E-3 | 53.8 | 62.000E-3 | 133.42 | 136.1 | 10.781 | 32.431 | 84.967E-3
70.000E-3 | 53.9 | 61.000E-3 | 133.07 | 135.73 | 10.694 | 32.195 | 84.666E-3
70.000E-3 | 54 | 60.000E-3 | 132.72 | 135.36 | 10.607 | 31.96 | 84.361E-3
70.000E-3 | 54.1 | 59.000E-3 | 132.37 | 134.99 | 10.52 | 31.726 | 84.050E-3
70.000E-3 | 54.2 | 58.000E-3 | 132.02 | 134.62 | 10.434 | 31.493 | 83.731E-3
70.000E-3 | 54.3 | 57.000E-3 | 131.67 | 134.25 | 10.349 | 31.262 | 83.404E-3
70.000E-3 | 54.4 | 56.000E-3 | 131.33 | 133.88 | 10.264 | 31.032 | 83.067E-3
70.000E-3 | 54.5 | 55.000E-3 | 130.98 | 133.51 | 10.18 | 30.803 | 82.719E-3
70.000E-3 | 54.6 | 54.000E-3 | 130.63 | 133.14 | 10.097 | 30.575 | 82.357E-3
70.000E-3 | 54.7 | 53.000E-3 | 130.28 | 132.76 | 10.014 | 30.348 | 81.981E-3
70.000E-3 | 54.8 | 52.000E-3 | 129.93 | 132.39 | 9.932 | 30.122 | 81.589E-3
70.000E-3 | 54.9 | 51.000E-3 | 129.58 | 132.02 | 9.85 | 29.898 | 81.179E-3
70.000E-3 | 55 | 50.000E-3 | 129.23 | 131.65 | 9.769 | 29.674 | 80.751E-3
70.000E-3 | 55.1 | 49.000E-3 | 128.88 | 131.28 | 9.689 | 29.452 | 80.301E-3
70.000E-3 | 55.2 | 48.000E-3 | 128.53 | 130.9 | 9.609 | 29.23 | 79.829E-3
70.000E-3 | 55.3 | 47.000E-3 | 128.18 | 130.53 | 9.53 | 29.01 | 79.333E-3
70.000E-3 | 55.4 | 46.000E-3 | 127.83 | 130.16 | 9.452 | 28.79 | 78.812E-3
70.000E-3 | 55.5 | 45.000E-3 | 127.48 | 129.78 | 9.374 | 28.571 | 78.263E-3
70.000E-3 | 55.6 | 44.000E-3 | 127.13 | 129.41 | 9.297 | 28.353 | 77.684E-3
70.000E-3 | 55.7 | 43.000E-3 | 126.78 | 129.03 | 9.22 | 28.136 | 77.076E-3
70.000E-3 | 55.8 | 42.000E-3 | 126.43 | 128.66 | 9.144 | 27.92 | 76.434E-3
70.000E-3 | 55.9 | 41.000E-3 | 126.08 | 128.29 | 9.069 | 27.704 | 75.758E-3
70.000E-3 | 56 | 40.000E-3 | 125.72 | 127.91 | 8.994 | 27.489 | 75.046E-3
70.000E-3 | 56.1 | 39.000E-3 | 125.37 | 127.54 | 8.92 | 27.275 | 74.296E-3
70.000E-3 | 56.2 | 38.000E-3 | 125.02 | 127.16 | 8.847 | 27.062 | 73.507E-3
70.000E-3 | 56.3 | 37.000E-3 | 124.66 | 126.79 | 8.775 | 26.849 | 72.676E-3
70.000E-3 | 56.4 | 36.000E-3 | 124.31 | 126.42 | 8.706 | 26.643 | 71.633E-3
70.000E-3 | 56.5 | 35.000E-3 | 123.96 | 126.05 | 8.638 | 26.44 | 70.665E-3
70.000E-3 | 56.6 | 34.000E-3 | 123.61 | 125.69 | 8.57 | 26.238 | 69.787E-3
70.000E-3 | 56.7 | 33.000E-3 | 123.26 | 125.32 | 8.502 | 26.038 | 68.998E-3
70.000E-3 | 56.8 | 32.000E-3 | 122.91 | 124.95 | 8.434 | 25.839 | 68.298E-3
70.000E-3 | 56.9 | 31.001E-3 | 122.56 | 124.59 | 8.366 | 25.642 | 67.687E-3
70.000E-3 | 57 | 30.001E-3 | 122.21 | 124.22 | 8.297 | 25.446 | 67.164E-3
70.000E-3 | 57.1 | 29.001E-3 | 121.86 | 123.86 | 8.229 | 25.251 | 66.730E-3
70.000E-3 | 57.2 | 28.001E-3 | 121.51 | 123.49 | 8.161 | 25.058 | 66.383E-3
70.000E-3 | 57.3 | 27.001E-3 | 121.16 | 123.12 | 8.093 | 24.867 | 66.124E-3
70.000E-3 | 57.4 | 26.001E-3 | 120.81 | 122.76 | 8.024 | 24.676 | 65.951E-3
70.000E-3 | 57.5 | 25.001E-3 | 120.46 | 122.39 | 7.956 | 24.488 | 65.865E-3
70.000E-3 | 57.6 | 24.001E-3 | 120.11 | 122.02 | 7.887 | 24.3 | 65.865E-3
70.000E-3 | 57.7 | 23.005E-3 | 119.76 | 121.66 | 7.821 | 24.114 | 65.642E-3
70.000E-3 | 57.8 | 22.011E-3 | 119.41 | 121.29 | 7.757 | 23.93 | 65.216E-3
70.000E-3 | 57.9 | 21.034E-3 | 119.07 | 120.93 | 7.693 | 23.745 | 64.638E-3
70.000E-3 | 58 | 20.060E-3 | 118.72 | 120.56 | 7.63 | 23.562 | 64.093E-3
70.000E-3 | 58.1 | 19.087E-3 | 118.37 | 120.2 | 7.567 | 23.379 | 63.623E-3
70.000E-3 | 58.2 | 18.129E-3 | 118.02 | 119.84 | 7.505 | 23.199 | 63.144E-3
70.000E-3 | 58.3 | 17.188E-3 | 117.67 | 119.48 | 7.444 | 23.02 | 62.650E-3
70.000E-3 | 58.4 | 16.269E-3 | 117.33 | 119.12 | 7.384 | 22.842 | 62.136E-3
70.000E-3 | 58.5 | 15.361E-3 | 116.98 | 118.76 | 7.324 | 22.666 | 61.650E-3
70.000E-3 | 58.6 | 14.475E-3 | 116.64 | 118.4 | 7.265 | 22.49 | 61.140E-3
70.000E-3 | 58.7 | 13.611E-3 | 116.3 | 118.05 | 7.207 | 22.317 | 60.657E-3
70.000E-3 | 58.8 | 12.767E-3 | 115.96 | 117.69 | 7.149 | 22.147 | 60.203E-3
70.000E-3 | 58.9 | 11.945E-3 | 115.62 | 117.34 | 7.091 | 21.978 | 59.764E-3
70.000E-3 | 59 | 11.148E-3 | 115.28 | 116.98 | 7.035 | 21.811 | 59.323E-3
70.000E-3 | 59.1 | 10.376E-3 | 114.95 | 116.63 | 6.978 | 21.645 | 58.874E-3
70.000E-3 | 59.2 | 9.6315E-3 | 114.61 | 116.28 | 6.923 | 21.48 | 58.429E-3
70.000E-3 | 59.3 | 8.9135E-3 | 114.27 | 115.93 | 6.868 | 21.316 | 57.963E-3
70.000E-3 | 59.4 | 8.2238E-3 | 113.94 | 115.58 | 6.813 | 21.154 | 57.496E-3
70.000E-3 | 59.5 | 7.5614E-3 | 113.61 | 115.24 | 6.76 | 20.993 | 57.046E-3
70.000E-3 | 59.6 | 6.9270E-3 | 113.27 | 114.89 | 6.706 | 20.834 | 56.596E-3
70.000E-3 | 59.7 | 6.3215E-3 | 112.94 | 114.54 | 6.653 | 20.676 | 56.138E-3
70.000E-3 | 59.8 | 5.7471E-3 | 112.61 | 114.2 | 6.601 | 20.519 | 55.676E-3
70.000E-3 | 59.9 | 5.2026E-3 | 112.28 | 113.86 | 6.549 | 20.362 | 55.213E-3
70.000E-3 | 60 | 4.6878E-3 | 111.95 | 113.52 | 6.497 | 20.206 | 54.749E-3