## Sheet1
LOAD (N) | Time (s) | V(V) | HWT(°C) | AMT(°C) | AMD (%) | AMS（MPa） | AMF(N)
80.000E-3 | 0 | 4.6881E-3 | 20 | 20 | 0.145 | 398.80E-3 | 94.527E-3
80.000E-3 | 100.00E-3 | 5.2017E-3 | 20.001 | 20 | 0.145 | 398.80E-3 | 94.527E-3
80.000E-3 | 200.00E-3 | 5.7474E-3 | 20.002 | 20.001 | 0.145 | 398.80E-3 | 94.527E-3
80.000E-3 | 300.00E-3 | 6.3233E-3 | 20.002 | 20.002 | 0.145 | 398.80E-3 | 94.528E-3
80.000E-3 | 400.00E-3 | 6.9281E-3 | 20.004 | 20.002 | 0.145 | 398.80E-3 | 94.528E-3
80.000E-3 | 500.00E-3 | 7.5621E-3 | 20.005 | 20.004 | 0.145 | 398.79E-3 | 94.528E-3
80.000E-3 | 600.00E-3 | 8.2237E-3 | 20.006 | 20.005 | 0.145 | 398.79E-3 | 94.529E-3
80.000E-3 | 700.00E-3 | 8.9135E-3 | 20.008 | 20.007 | 0.145 | 398.78E-3 | 94.529E-3
80.000E-3 | 800.00E-3 | 9.6316E-3 | 20.01 | 20.008 | 0.145 | 398.78E-3 | 94.530E-3
80.000E-3 | 900.00E-3 | 10.378E-3 | 20.013 | 20.011 | 0.145 | 398.77E-3 | 94.531E-3
80.000E-3 | 1 | 11.152E-3 | 20.016 | 20.013 | 0.145 | 398.76E-3 | 94.532E-3
80.000E-3 | 1.1 | 11.944E-3 | 20.019 | 20.016 | 0.145 | 398.76E-3 | 94.533E-3
80.000E-3 | 1.2 | 12.761E-3 | 20.023 | 20.019 | 0.145 | 398.75E-3 | 94.534E-3
80.000E-3 | 1.3 | 13.603E-3 | 20.028 | 20.023 | 0.145 | 398.73E-3 | 94.535E-3
80.000E-3 | 1.4 | 14.469E-3 | 20.032 | 20.027 | 0.145 | 398.72E-3 | 94.536E-3
80.000E-3 | 1.5 | 15.359E-3 | 20.038 | 20.032 | 0.145 | 398.71E-3 | 94.538E-3
80.000E-3 | 1.6 | 16.259E-3 | 20.044 | 20.038 | 0.145 | 398.69E-3 | 94.540E-3
80.000E-3 | 1.7 | 17.177E-3 | 20.052 | 20.044 | 0.145 | 398.67E-3 | 94.542E-3
80.000E-3 | 1.8 | 18.115E-3 | 20.059 | 20.051 | 0.145 | 398.65E-3 | 94.545E-3
80.000E-3 | 1.9 | 19.073E-3 | 20.068 | 20.058 | 0.145 | 398.63E-3 | 94.547E-3
80.000E-3 | 2 | 20.047E-3 | 20.077 | 20.067 | 0.145 | 398.61E-3 | 94.550E-3
80.000E-3 | 2.1 | 21.016E-3 | 20.088 | 20.076 | 0.145 | 398.58E-3 | 94.553E-3
80.000E-3 | 2.2 | 21.997E-3 | 20.099 | 20.086 | 0.145 | 398.55E-3 | 94.557E-3
80.000E-3 | 2.3 | 22.988E-3 | 20.112 | 20.098 | 0.145 | 398.52E-3 | 94.561E-3
80.000E-3 | 2.4 | 23.990E-3 | 20.125 | 20.11 | 0.145 | 398.48E-3 | 94.565E-3
80.000E-3 | 2.5 | 24.999E-3 | 20.139 | 20.123 | 0.145 | 398.45E-3 | 94.569E-3
80.000E-3 | 2.6 | 25.996E-3 | 20.155 | 20.137 | 0.145 | 398.40E-3 | 94.574E-3
80.000E-3 | 2.7 | 26.995E-3 | 20.172 | 20.152 | 0.145 | 398.36E-3 | 94.580E-3
80.000E-3 | 2.8 | 27.995E-3 | 20.19 | 20.169 | 0.145 | 398.31E-3 | 94.586E-3
80.000E-3 | 2.9 | 28.999E-3 | 20.209 | 20.186 | 0.145 | 398.26E-3 | 94.592E-3
80.000E-3 | 3 | 30.000E-3 | 20.233 | 20.209 | 0.145 | 398.20E-3 | 94.600E-3
80.000E-3 | 3.1 | 31.000E-3 | 20.26 | 20.234 | 0.145 | 398.13E-3 | 94.608E-3
80.000E-3 | 3.2 | 32.000E-3 | 20.286 | 20.258 | 0.145 | 398.06E-3 | 94.617E-3
80.000E-3 | 3.3 | 33.000E-3 | 20.312 | 20.283 | 0.145 | 397.99E-3 | 94.625E-3
80.000E-3 | 3.4 | 34.000E-3 | 20.342 | 20.31 | 0.145 | 397.91E-3 | 94.635E-3
80.000E-3 | 3.5 | 35.000E-3 | 20.383 | 20.35 | 0.144 | 397.80E-3 | 94.649E-3
80.000E-3 | 3.6 | 36.000E-3 | 20.424 | 20.389 | 0.144 | 397.69E-3 | 94.663E-3
80.000E-3 | 3.7 | 37.000E-3 | 20.465 | 20.428 | 0.144 | 397.58E-3 | 94.677E-3
80.000E-3 | 3.8 | 38.000E-3 | 20.507 | 20.467 | 0.144 | 397.47E-3 | 94.691E-3
80.000E-3 | 3.9 | 39.000E-3 | 20.548 | 20.507 | 0.144 | 397.36E-3 | 94.705E-3
80.000E-3 | 4 | 40.000E-3 | 20.589 | 20.546 | 0.144 | 397.25E-3 | 94.719E-3
80.000E-3 | 4.1 | 41.000E-3 | 20.631 | 20.585 | 0.144 | 397.14E-3 | 94.733E-3
80.000E-3 | 4.2 | 42.000E-3 | 20.672 | 20.624 | 0.144 | 397.03E-3 | 94.746E-3
80.000E-3 | 4.3 | 43.000E-3 | 20.718 | 20.668 | 0.144 | 396.91E-3 | 94.762E-3
80.000E-3 | 4.4 | 44.000E-3 | 20.777 | 20.725 | 0.144 | 396.75E-3 | 94.782E-3
80.000E-3 | 4.5 | 45.000E-3 | 20.837 | 20.782 | 0.144 | 396.59E-3 | 94.803E-3
80.000E-3 | 4.6 | 46.000E-3 | 20.896 | 20.839 | 0.144 | 396.43E-3 | 94.823E-3
80.000E-3 | 4.7 | 47.000E-3 | 20.956 | 20.896 | 0.143 | 396.27E-3 | 94.843E-3
80.000E-3 | 4.8 | 48.000E-3 | 21.015 | 20.953 | 0.143 | 396.11E-3 | 94.863E-3
80.000E-3 | 4.9 | 49.000E-3 | 21.075 | 21.01 | 0.143 | 395.95E-3 | 94.883E-3
80.000E-3 | 5 | 50.000E-3 | 21.134 | 21.067 | 0.143 | 395.79E-3 | 94.904E-3
80.000E-3 | 5.1 | 51.000E-3 | 21.194 | 21.124 | 0.143 | 395.63E-3 | 94.924E-3
80.000E-3 | 5.2 | 52.000E-3 | 21.26 | 21.187 | 0.143 | 395.45E-3 | 94.946E-3
80.000E-3 | 5.3 | 53.000E-3 | 21.34 | 21.265 | 0.143 | 395.24E-3 | 94.974E-3
80.000E-3 | 5.4 | 54.000E-3 | 21.421 | 21.343 | 0.143 | 395.02E-3 | 95.002E-3
80.000E-3 | 5.5 | 55.000E-3 | 21.502 | 21.421 | 0.143 | 394.81E-3 | 95.029E-3
80.000E-3 | 5.6 | 56.000E-3 | 21.582 | 21.498 | 0.142 | 394.59E-3 | 95.057E-3
80.000E-3 | 5.7 | 57.000E-3 | 21.663 | 21.576 | 0.142 | 394.38E-3 | 95.085E-3
80.000E-3 | 5.8 | 58.000E-3 | 21.744 | 21.654 | 0.142 | 394.16E-3 | 95.112E-3
80.000E-3 | 5.9 | 59.000E-3 | 21.824 | 21.731 | 0.142 | 393.95E-3 | 95.140E-3
80.000E-3 | 6 | 60.000E-3 | 21.905 | 21.809 | 0.142 | 393.73E-3 | 95.168E-3
80.000E-3 | 6.1 | 61.000E-3 | 21.989 | 21.891 | 0.142 | 393.51E-3 | 95.197E-3
80.000E-3 | 6.2 | 62.000E-3 | 22.082 | 21.98 | 0.142 | 393.25E-3 | 95.228E-3
80.000E-3 | 6.3 | 63.000E-3 | 22.177 | 22.072 | 0.141 | 393.00E-3 | 95.261E-3
80.000E-3 | 6.4 | 64.000E-3 | 22.275 | 22.166 | 0.141 | 392.73E-3 | 95.294E-3
80.000E-3 | 6.5 | 65.000E-3 | 22.374 | 22.263 | 0.141 | 392.46E-3 | 95.328E-3
80.000E-3 | 6.6 | 66.000E-3 | 22.476 | 22.361 | 0.141 | 392.18E-3 | 95.363E-3
80.000E-3 | 6.7 | 67.000E-3 | 22.58 | 22.462 | 0.141 | 391.89E-3 | 95.398E-3
80.000E-3 | 6.8 | 68.000E-3 | 22.687 | 22.565 | 0.14 | 391.59E-3 | 95.434E-3
80.000E-3 | 6.9 | 69.000E-3 | 22.796 | 22.671 | 0.14 | 391.29E-3 | 95.471E-3
80.000E-3 | 7 | 70.000E-3 | 22.907 | 22.778 | 0.14 | 390.98E-3 | 95.509E-3
80.000E-3 | 7.1 | 71.000E-3 | 23.02 | 22.888 | 0.14 | 390.67E-3 | 95.548E-3
80.000E-3 | 7.2 | 72.000E-3 | 23.136 | 23 | 0.14 | 390.34E-3 | 95.587E-3
80.000E-3 | 7.3 | 73.000E-3 | 23.254 | 23.114 | 0.139 | 390.02E-3 | 95.627E-3
80.000E-3 | 7.4 | 74.000E-3 | 23.374 | 23.231 | 0.139 | 389.68E-3 | 95.668E-3
80.000E-3 | 7.5 | 75.000E-3 | 23.496 | 23.35 | 0.139 | 389.34E-3 | 95.709E-3
80.000E-3 | 7.6 | 76.000E-3 | 23.621 | 23.47 | 0.139 | 389.00E-3 | 95.752E-3
80.000E-3 | 7.7 | 77.000E-3 | 23.748 | 23.594 | 0.139 | 388.65E-3 | 95.795E-3
80.000E-3 | 7.8 | 78.000E-3 | 23.877 | 23.719 | 0.138 | 388.30E-3 | 95.840E-3
80.000E-3 | 7.9 | 79.000E-3 | 24.013 | 23.851 | 0.138 | 387.93E-3 | 95.886E-3
80.000E-3 | 8 | 80.000E-3 | 24.156 | 23.99 | 0.138 | 387.53E-3 | 95.935E-3
80.000E-3 | 8.1 | 81.000E-3 | 24.301 | 24.132 | 0.138 | 387.13E-3 | 95.985E-3
80.000E-3 | 8.2 | 82.000E-3 | 24.45 | 24.277 | 0.137 | 386.71E-3 | 96.035E-3
80.000E-3 | 8.3 | 83.000E-3 | 24.603 | 24.425 | 0.137 | 386.28E-3 | 96.087E-3
80.000E-3 | 8.4 | 84.000E-3 | 24.758 | 24.576 | 0.137 | 385.84E-3 | 96.140E-3
80.000E-3 | 8.5 | 85.000E-3 | 24.917 | 24.731 | 0.136 | 385.39E-3 | 96.194E-3
80.000E-3 | 8.6 | 86.000E-3 | 25.078 | 24.889 | 0.136 | 384.93E-3 | 96.249E-3
80.000E-3 | 8.7 | 87.000E-3 | 25.243 | 25.049 | 0.136 | 384.46E-3 | 96.304E-3
80.000E-3 | 8.8 | 88.000E-3 | 25.411 | 25.213 | 0.136 | 383.97E-3 | 96.361E-3
80.000E-3 | 8.9 | 89.000E-3 | 25.583 | 25.38 | 0.135 | 383.48E-3 | 96.419E-3
80.000E-3 | 9 | 90.000E-3 | 25.757 | 25.551 | 0.135 | 382.97E-3 | 96.477E-3
80.000E-3 | 9.1 | 91.000E-3 | 25.935 | 25.724 | 0.135 | 382.46E-3 | 96.537E-3
80.000E-3 | 9.2 | 92.000E-3 | 26.115 | 25.9 | 0.134 | 381.93E-3 | 96.598E-3
80.000E-3 | 9.3 | 93.000E-3 | 26.299 | 26.08 | 0.134 | 381.39E-3 | 96.659E-3
80.000E-3 | 9.4 | 94.000E-3 | 26.486 | 26.263 | 0.134 | 380.84E-3 | 96.722E-3
80.000E-3 | 9.5 | 95.000E-3 | 26.677 | 26.449 | 0.133 | 380.28E-3 | 96.785E-3
80.000E-3 | 9.6 | 96.000E-3 | 26.87 | 26.638 | 0.133 | 379.72E-3 | 96.850E-3
80.000E-3 | 9.7 | 97.000E-3 | 27.067 | 26.83 | 0.133 | 379.15E-3 | 96.916E-3
80.000E-3 | 9.8 | 98.000E-3 | 27.267 | 27.025 | 0.132 | 378.58E-3 | 96.983E-3
80.000E-3 | 9.9 | 99.000E-3 | 27.47 | 27.223 | 0.132 | 378.00E-3 | 97.052E-3
80.000E-3 | 10 | 100.00E-3 | 27.676 | 27.425 | 0.132 | 377.41E-3 | 97.121E-3
80.000E-3 | 10.1 | 101.00E-3 | 27.885 | 27.63 | 0.131 | 376.81E-3 | 97.192E-3
80.000E-3 | 10.2 | 102.00E-3 | 28.101 | 27.841 | 0.131 | 376.20E-3 | 97.266E-3
80.000E-3 | 10.3 | 103.00E-3 | 28.323 | 28.059 | 0.13 | 375.58E-3 | 97.341E-3
80.000E-3 | 10.4 | 104.00E-3 | 28.549 | 28.28 | 0.13 | 374.95E-3 | 97.418E-3
80.000E-3 | 10.5 | 105.00E-3 | 28.778 | 28.505 | 0.13 | 374.30E-3 | 97.496E-3
80.000E-3 | 10.6 | 106.00E-3 | 29.011 | 28.733 | 0.129 | 373.65E-3 | 97.575E-3
80.000E-3 | 10.7 | 107.00E-3 | 29.248 | 28.965 | 0.129 | 372.98E-3 | 97.655E-3
80.000E-3 | 10.8 | 108.00E-3 | 29.489 | 29.201 | 0.128 | 372.30E-3 | 97.737E-3
80.000E-3 | 10.9 | 109.00E-3 | 29.733 | 29.44 | 0.128 | 371.62E-3 | 97.820E-3
80.000E-3 | 11 | 110.00E-3 | 29.98 | 29.683 | 0.128 | 370.95E-3 | 97.904E-3
80.000E-3 | 11.1 | 111.00E-3 | 30.232 | 29.93 | 0.127 | 370.37E-3 | 97.994E-3
80.000E-3 | 11.2 | 112.00E-3 | 30.487 | 30.18 | 0.127 | 369.99E-3 | 98.096E-3
80.000E-3 | 11.3 | 113.00E-3 | 30.745 | 30.434 | 0.126 | 369.96E-3 | 98.216E-3
80.000E-3 | 11.4 | 114.00E-3 | 31.007 | 30.692 | 0.126 | 370.39E-3 | 98.363E-3
80.000E-3 | 11.5 | 115.00E-3 | 31.273 | 30.953 | 0.125 | 371.34E-3 | 98.542E-3
80.000E-3 | 11.6 | 116.00E-3 | 31.543 | 31.218 | 0.125 | 372.47E-3 | 98.739E-3
80.000E-3 | 11.7 | 117.00E-3 | 31.816 | 31.487 | 0.124 | 372.45E-3 | 98.927E-3
80.000E-3 | 11.8 | 118.00E-3 | 32.093 | 31.759 | 0.124 | 365.34E-3 | 98.622E-3
80.000E-3 | 11.9 | 119.00E-3 | 32.374 | 32.035 | 0.123 | 365.23E-3 | 98.719E-3
80.000E-3 | 12 | 120.00E-3 | 32.658 | 32.315 | 0.123 | 369.59E-3 | 99.177E-3
80.000E-3 | 12.1 | 121.00E-3 | 32.946 | 32.598 | 0.122 | 366.73E-3 | 99.161E-3
80.000E-3 | 12.2 | 122.00E-3 | 33.238 | 32.885 | 0.122 | 363.93E-3 | 99.144E-3
80.000E-3 | 12.3 | 123.00E-3 | 33.533 | 33.175 | 0.121 | 361.65E-3 | 99.155E-3
80.000E-3 | 12.4 | 124.00E-3 | 33.832 | 33.469 | 0.121 | 359.89E-3 | 99.199E-3
80.000E-3 | 12.5 | 125.00E-3 | 34.138 | 33.771 | 0.12 | 357.24E-3 | 99.168E-3
80.000E-3 | 12.6 | 126.00E-3 | 34.45 | 34.078 | 0.12 | 354.40E-3 | 99.119E-3
80.000E-3 | 12.7 | 127.00E-3 | 34.765 | 34.389 | 0.119 | 351.63E-3 | 99.073E-3
80.000E-3 | 12.8 | 128.00E-3 | 35.084 | 34.704 | 0.118 | 348.84E-3 | 99.025E-3
80.000E-3 | 12.9 | 129.00E-3 | 35.408 | 35.023 | 0.118 | 345.95E-3 | 98.971E-3
80.000E-3 | 13 | 130.00E-3 | 35.736 | 35.346 | 0.117 | 342.93E-3 | 98.908E-3
80.000E-3 | 13.1 | 131.00E-3 | 36.067 | 35.673 | 0.117 | 339.74E-3 | 98.834E-3
80.000E-3 | 13.2 | 132.00E-3 | 36.403 | 36.004 | 0.116 | 336.37E-3 | 98.750E-3
80.000E-3 | 13.3 | 133.00E-3 | 36.743 | 36.34 | 0.115 | 332.86E-3 | 98.658E-3
80.000E-3 | 13.4 | 134.00E-3 | 37.087 | 36.679 | 0.115 | 329.25E-3 | 98.566E-3
80.000E-3 | 13.5 | 135.00E-3 | 37.435 | 37.022 | 0.114 | 325.56E-3 | 98.473E-3
80.000E-3 | 13.6 | 136.00E-3 | 37.787 | 37.37 | 0.113 | 321.87E-3 | 98.378E-3
80.000E-3 | 13.7 | 137.00E-3 | 38.143 | 37.722 | 0.113 | 318.23E-3 | 98.283E-3
80.000E-3 | 13.8 | 138.00E-3 | 38.503 | 38.077 | 0.112 | 314.79E-3 | 98.189E-3
80.000E-3 | 13.9 | 139.00E-3 | 38.867 | 38.437 | 0.111 | 311.68E-3 | 98.102E-3
80.000E-3 | 14 | 140.00E-3 | 39.236 | 38.801 | 0.111 | 309.11E-3 | 98.028E-3
80.000E-3 | 14.1 | 141.00E-3 | 39.608 | 39.169 | 0.11 | 307.30E-3 | 97.975E-3
80.000E-3 | 14.2 | 142.00E-3 | 39.984 | 39.541 | 0.109 | 306.51E-3 | 97.956E-3
80.000E-3 | 14.3 | 143.00E-3 | 40.365 | 39.917 | 0.109 | 307.06E-3 | 97.981E-3
80.000E-3 | 14.4 | 144.00E-3 | 40.749 | 40.297 | 0.108 | 309.27E-3 | 98.066E-3
80.000E-3 | 14.5 | 145.00E-3 | 41.138 | 40.681 | 0.107 | 313.51E-3 | 98.227E-3
80.000E-3 | 14.6 | 146.00E-3 | 41.531 | 41.069 | 0.107 | 320.18E-3 | 98.483E-3
80.000E-3 | 14.7 | 147.00E-3 | 41.927 | 41.462 | 0.106 | 329.69E-3 | 98.851E-3
80.000E-3 | 14.8 | 148.00E-3 | 42.331 | 41.86 | 0.105 | 284.01E-3 | 96.261E-3
80.000E-3 | 14.9 | 149.00E-3 | 42.738 | 42.263 | 0.104 | 233.57E-3 | 93.375E-3
80.000E-3 | 15 | 150.00E-3 | 43.15 | 42.67 | 0.103 | 183.12E-3 | 90.439E-3
80.000E-3 | 15.1 | 151.00E-3 | 43.566 | 43.081 | 0.103 | 133.42E-3 | 87.493E-3
80.000E-3 | 15.2 | 152.00E-3 | 43.987 | 43.496 | 0.102 | 85.209E-3 | 84.572E-3
80.000E-3 | 15.3 | 153.00E-3 | 44.412 | 43.916 | 0.101 | 39.278E-3 | 81.717E-3
80.000E-3 | 15.4 | 154.00E-3 | 44.841 | 44.34 | 0.1 | -0.003598 | 78.967E-3
80.000E-3 | 15.5 | 155.00E-3 | 45.274 | 44.768 | 0.099 | -0.042645 | 76.361E-3
80.000E-3 | 15.6 | 156.00E-3 | 45.712 | 45.2 | 0.098 | -0.077111 | 73.937E-3
80.000E-3 | 15.7 | 157.00E-3 | 46.154 | 45.637 | 0.097 | -0.10627 | 71.734E-3
80.000E-3 | 15.8 | 158.00E-3 | 46.6 | 46.078 | 0.096 | -0.12945 | 69.785E-3
80.000E-3 | 15.9 | 159.00E-3 | 47.05 | 46.523 | 0.095 | -0.14603 | 68.123E-3
80.000E-3 | 16 | 160.00E-3 | 47.505 | 46.972 | 0.094 | -0.15544 | 66.778E-3
80.000E-3 | 16.1 | 161.00E-3 | 47.964 | 47.426 | 0.093 | -0.15721 | 65.776E-3
80.000E-3 | 16.2 | 162.00E-3 | 48.428 | 47.884 | 0.092 | -0.15097 | 65.135E-3
80.000E-3 | 16.3 | 163.00E-3 | 48.895 | 48.346 | 0.091 | -0.13642 | 64.874E-3
80.000E-3 | 16.4 | 164.00E-3 | 49.367 | 48.812 | 0.09 | -0.1134 | 65.000E-3
80.000E-3 | 16.5 | 165.00E-3 | 49.843 | 49.283 | 0.089 | -0.081844 | 65.519E-3
80.000E-3 | 16.6 | 166.00E-3 | 50.324 | 49.758 | 0.088 | -0.041822 | 66.429E-3
80.000E-3 | 16.7 | 167.00E-3 | 50.808 | 50.237 | 0.087 | 6.4741E-3 | 67.720E-3
80.000E-3 | 16.8 | 168.00E-3 | 51.297 | 50.72 | 0.086 | 62.726E-3 | 69.378E-3
80.000E-3 | 16.9 | 169.00E-3 | 51.791 | 51.208 | 0.085 | 126.49E-3 | 71.382E-3
80.000E-3 | 17 | 170.00E-3 | 52.288 | 51.699 | 0.084 | 188.84E-3 | 73.221E-3
80.000E-3 | 17.1 | 171.00E-3 | 52.789 | 52.186 | 0.083 | 166.49E-3 | 70.072E-3
80.000E-3 | 17.2 | 172.00E-3 | 53.295 | 52.676 | 0.081 | 148.27E-3 | 67.065E-3
80.000E-3 | 17.3 | 173.00E-3 | 53.804 | 53.169 | 0.079 | 134.32E-3 | 64.211E-3
80.000E-3 | 17.4 | 174.00E-3 | 54.318 | 53.667 | 0.077 | 124.72E-3 | 61.516E-3
80.000E-3 | 17.5 | 175.00E-3 | 54.836 | 54.167 | 0.075 | 119.46E-3 | 58.984E-3
80.000E-3 | 17.6 | 176.00E-3 | 55.358 | 54.672 | 0.073 | 118.46E-3 | 56.614E-3
80.000E-3 | 17.7 | 177.00E-3 | 55.885 | 55.179 | 0.071 | 121.63E-3 | 54.401E-3
80.000E-3 | 17.8 | 178.00E-3 | 56.415 | 55.69 | 0.07 | 128.91E-3 | 52.338E-3
80.000E-3 | 17.9 | 179.00E-3 | 56.95 | 56.205 | 0.068 | 140.31E-3 | 50.416E-3
80.000E-3 | 18 | 180.00E-3 | 57.489 | 56.723 | 0.067 | 155.89E-3 | 48.625E-3
80.000E-3 | 18.1 | 181.00E-3 | 58.033 | 57.244 | 0.066 | 176.12E-3 | 46.954E-3
80.000E-3 | 18.2 | 182.00E-3 | 58.58 | 57.769 | 0.066 | 202.64E-3 | 45.391E-3
80.000E-3 | 18.3 | 183.00E-3 | 59.132 | 58.298 | 0.068 | 238.70E-3 | 43.928E-3
80.000E-3 | 18.4 | 184.00E-3 | 59.688 | 58.83 | 0.072 | 285.41E-3 | 42.559E-3
80.000E-3 | 18.5 | 185.00E-3 | 60.248 | 59.365 | 0.081 | 345.11E-3 | 41.277E-3
80.000E-3 | 18.6 | 186.00E-3 | 60.813 | 59.904 | 0.099 | 418.10E-3 | 40.081E-3
80.000E-3 | 18.7 | 187.00E-3 | 61.381 | 60.446 | 0.128 | 505.95E-3 | 38.966E-3
80.000E-3 | 18.8 | 188.00E-3 | 61.954 | 60.992 | 0.167 | 625.30E-3 | 37.945E-3
80.000E-3 | 18.9 | 189.00E-3 | 62.531 | 61.541 | 0.21 | 811.73E-3 | 37.016E-3
80.000E-3 | 19 | 190.00E-3 | 63.113 | 62.094 | 0.258 | 1.0038 | 36.196E-3
80.000E-3 | 19.1 | 191.00E-3 | 63.698 | 62.65 | 0.308 | 1.1875 | 35.487E-3
80.000E-3 | 19.2 | 192.00E-3 | 64.288 | 63.21 | 0.36 | 1.3625 | 34.898E-3
80.000E-3 | 19.3 | 193.00E-3 | 64.882 | 63.773 | 0.414 | 1.5305 | 34.441E-3
80.000E-3 | 19.4 | 194.00E-3 | 65.48 | 64.34 | 0.47 | 1.6935 | 34.118E-3
80.000E-3 | 19.5 | 195.00E-3 | 66.082 | 64.91 | 0.527 | 1.8538 | 33.939E-3
80.000E-3 | 19.6 | 196.00E-3 | 66.688 | 65.483 | 0.587 | 2.0139 | 33.908E-3
80.000E-3 | 19.7 | 197.00E-3 | 67.299 | 66.061 | 0.647 | 2.1761 | 34.017E-3
80.000E-3 | 19.8 | 198.00E-3 | 67.914 | 66.641 | 0.709 | 2.3427 | 34.255E-3
80.000E-3 | 19.9 | 199.00E-3 | 68.533 | 67.225 | 0.773 | 2.5155 | 34.592E-3
80.000E-3 | 20 | 200.00E-3 | 69.157 | 67.813 | 0.838 | 2.6958 | 34.987E-3
80.000E-3 | 20.1 | 201.00E-3 | 69.784 | 68.403 | 0.904 | 2.8841 | 35.385E-3
80.000E-3 | 20.2 | 202.00E-3 | 70.416 | 68.998 | 0.972 | 3.0802 | 35.710E-3
80.000E-3 | 20.3 | 203.00E-3 | 71.052 | 69.596 | 1.041 | 3.2828 | 35.877E-3
80.000E-3 | 20.4 | 204.00E-3 | 71.692 | 70.197 | 1.112 | 3.49 | 35.834E-3
80.000E-3 | 20.5 | 205.00E-3 | 72.337 | 70.802 | 1.184 | 3.6998 | 35.578E-3
80.000E-3 | 20.6 | 206.00E-3 | 72.985 | 71.41 | 1.257 | 3.9111 | 35.146E-3
80.000E-3 | 20.7 | 207.00E-3 | 73.638 | 72.022 | 1.332 | 4.1233 | 34.565E-3
80.000E-3 | 20.8 | 208.00E-3 | 74.295 | 72.637 | 1.408 | 4.3363 | 33.825E-3
80.000E-3 | 20.9 | 209.00E-3 | 74.957 | 73.256 | 1.485 | 4.5502 | 32.931E-3
80.000E-3 | 21 | 210.00E-3 | 75.622 | 73.878 | 1.564 | 4.7649 | 31.886E-3
80.000E-3 | 21.1 | 211.00E-3 | 76.292 | 74.504 | 1.644 | 4.9805 | 30.689E-3
80.000E-3 | 21.2 | 212.00E-3 | 76.966 | 75.133 | 1.726 | 5.197 | 29.337E-3
80.000E-3 | 21.3 | 213.00E-3 | 77.644 | 75.765 | 1.809 | 5.4143 | 27.826E-3
80.000E-3 | 21.4 | 214.00E-3 | 78.327 | 76.402 | 1.893 | 5.6324 | 26.155E-3
80.000E-3 | 21.5 | 215.00E-3 | 79.013 | 77.041 | 1.979 | 5.8514 | 24.323E-3
80.000E-3 | 21.6 | 216.00E-3 | 79.701 | 77.683 | 2.06 | 6.0726 | 23.374E-3
80.000E-3 | 21.7 | 217.00E-3 | 80.388 | 78.326 | 2.133 | 6.2968 | 23.966E-3
80.000E-3 | 21.8 | 218.00E-3 | 81.079 | 78.973 | 2.208 | 6.5217 | 24.514E-3
80.000E-3 | 21.9 | 219.00E-3 | 81.774 | 79.623 | 2.282 | 6.7474 | 25.015E-3
80.000E-3 | 22 | 220.00E-3 | 82.472 | 80.276 | 2.358 | 6.9738 | 25.469E-3
80.000E-3 | 22.1 | 221.00E-3 | 83.175 | 80.933 | 2.434 | 7.2009 | 25.874E-3
80.000E-3 | 22.2 | 222.00E-3 | 83.881 | 81.593 | 2.511 | 7.4287 | 26.230E-3
80.000E-3 | 22.3 | 223.00E-3 | 84.591 | 82.256 | 2.589 | 7.6571 | 26.536E-3
80.000E-3 | 22.4 | 224.00E-3 | 85.305 | 82.922 | 2.667 | 7.8862 | 26.792E-3
80.000E-3 | 22.5 | 225.00E-3 | 86.022 | 83.592 | 2.746 | 8.1158 | 26.996E-3
80.000E-3 | 22.6 | 226.00E-3 | 86.743 | 84.266 | 2.826 | 8.3459 | 27.150E-3
80.000E-3 | 22.7 | 227.00E-3 | 87.469 | 84.942 | 2.907 | 8.5766 | 27.255E-3
80.000E-3 | 22.8 | 228.00E-3 | 88.187 | 85.628 | 2.987 | 8.8238 | 27.643E-3
80.000E-3 | 22.9 | 229.00E-3 | 88.907 | 86.318 | 3.069 | 9.0746 | 28.045E-3
80.000E-3 | 23 | 230.00E-3 | 89.63 | 87.012 | 3.151 | 9.3284 | 28.450E-3
80.000E-3 | 23.1 | 231.00E-3 | 90.355 | 87.711 | 3.233 | 9.5853 | 28.857E-3
80.000E-3 | 23.2 | 232.00E-3 | 91.081 | 88.413 | 3.316 | 9.8451 | 29.270E-3
80.000E-3 | 23.3 | 233.00E-3 | 91.81 | 89.12 | 3.4 | 10.108 | 29.688E-3
80.000E-3 | 23.4 | 234.00E-3 | 92.541 | 89.832 | 3.484 | 10.374 | 30.114E-3
80.000E-3 | 23.5 | 235.00E-3 | 93.274 | 90.547 | 3.569 | 10.643 | 30.550E-3
80.000E-3 | 23.6 | 236.00E-3 | 94.009 | 91.267 | 3.655 | 10.915 | 30.998E-3
80.000E-3 | 23.7 | 237.00E-3 | 94.746 | 91.991 | 3.741 | 11.189 | 31.461E-3
80.000E-3 | 23.8 | 238.00E-3 | 95.486 | 92.72 | 3.828 | 11.467 | 31.943E-3
80.000E-3 | 23.9 | 239.00E-3 | 96.227 | 93.452 | 3.915 | 11.748 | 32.447E-3
80.000E-3 | 24 | 240.00E-3 | 96.971 | 94.189 | 4.003 | 12.032 | 32.978E-3
80.000E-3 | 24.1 | 241.00E-3 | 97.716 | 94.93 | 4.092 | 12.319 | 33.540E-3
80.000E-3 | 24.2 | 242.00E-3 | 98.464 | 95.676 | 4.181 | 12.609 | 34.139E-3
80.000E-3 | 24.3 | 243.00E-3 | 99.213 | 96.425 | 4.271 | 12.902 | 34.780E-3
80.000E-3 | 24.4 | 244.00E-3 | 99.964 | 97.179 | 4.361 | 13.199 | 35.469E-3
80.000E-3 | 24.5 | 245.00E-3 | 100.72 | 97.938 | 4.452 | 13.499 | 36.214E-3
80.000E-3 | 24.6 | 246.00E-3 | 101.47 | 98.7 | 4.544 | 13.802 | 37.022E-3
80.000E-3 | 24.7 | 247.00E-3 | 102.23 | 99.467 | 4.636 | 14.109 | 37.900E-3
80.000E-3 | 24.8 | 248.00E-3 | 102.99 | 100.24 | 4.729 | 14.419 | 38.858E-3
80.000E-3 | 24.9 | 249.00E-3 | 103.75 | 101.01 | 4.823 | 14.734 | 39.904E-3
80.000E-3 | 25 | 250.00E-3 | 104.51 | 101.79 | 4.918 | 15.05 | 40.892E-3
80.000E-3 | 25.1 | 251.00E-3 | 105.28 | 102.56 | 5.021 | 15.356 | 40.765E-3
80.000E-3 | 25.2 | 252.00E-3 | 106.05 | 103.34 | 5.126 | 15.666 | 40.652E-3
80.000E-3 | 25.3 | 253.00E-3 | 106.82 | 104.12 | 5.233 | 15.978 | 40.564E-3
80.000E-3 | 25.4 | 254.00E-3 | 107.59 | 104.9 | 5.34 | 16.294 | 40.508E-3
80.000E-3 | 25.5 | 255.00E-3 | 108.37 | 105.69 | 5.449 | 16.614 | 40.497E-3
80.000E-3 | 25.6 | 256.00E-3 | 109.15 | 106.47 | 5.559 | 16.937 | 40.544E-3
80.000E-3 | 25.7 | 257.00E-3 | 109.92 | 107.27 | 5.671 | 17.265 | 40.660E-3
80.000E-3 | 25.8 | 258.00E-3 | 110.71 | 108.06 | 5.784 | 17.597 | 40.860E-3
80.000E-3 | 25.9 | 259.00E-3 | 111.49 | 108.86 | 5.898 | 17.933 | 41.155E-3
80.000E-3 | 26 | 260.00E-3 | 112.27 | 109.66 | 6.013 | 18.275 | 41.560E-3
80.000E-3 | 26.1 | 261.00E-3 | 113.06 | 110.47 | 6.13 | 18.621 | 42.089E-3
80.000E-3 | 26.2 | 262.00E-3 | 113.85 | 111.28 | 6.248 | 18.972 | 42.755E-3
80.000E-3 | 26.3 | 263.00E-3 | 114.64 | 112.09 | 6.368 | 19.329 | 43.572E-3
80.000E-3 | 26.4 | 264.00E-3 | 115.44 | 112.9 | 6.488 | 19.692 | 44.555E-3
80.000E-3 | 26.5 | 265.00E-3 | 116.23 | 113.72 | 6.61 | 20.06 | 45.718E-3
80.000E-3 | 26.6 | 266.00E-3 | 117.03 | 114.54 | 6.733 | 20.435 | 47.074E-3
80.000E-3 | 26.7 | 267.00E-3 | 117.83 | 115.37 | 6.858 | 20.817 | 48.639E-3
80.000E-3 | 26.8 | 268.00E-3 | 118.63 | 116.2 | 6.984 | 21.205 | 50.427E-3
80.000E-3 | 26.9 | 269.00E-3 | 119.44 | 117.03 | 7.111 | 21.601 | 52.452E-3
80.000E-3 | 27 | 270.00E-3 | 120.25 | 117.86 | 7.239 | 22.004 | 54.728E-3
80.000E-3 | 27.1 | 271.00E-3 | 121.05 | 118.7 | 7.369 | 22.414 | 57.270E-3
80.000E-3 | 27.2 | 272.00E-3 | 121.86 | 119.54 | 7.499 | 22.833 | 60.091E-3
80.000E-3 | 27.3 | 272.99E-3 | 122.68 | 120.38 | 7.636 | 23.253 | 62.401E-3
80.000E-3 | 27.4 | 273.96E-3 | 123.49 | 121.22 | 7.785 | 23.666 | 62.704E-3
80.000E-3 | 27.5 | 274.92E-3 | 124.3 | 122.06 | 7.938 | 24.087 | 63.111E-3
80.000E-3 | 27.6 | 275.88E-3 | 125.11 | 122.9 | 8.092 | 24.515 | 63.639E-3
80.000E-3 | 27.7 | 276.83E-3 | 125.93 | 123.75 | 8.25 | 24.952 | 64.307E-3
80.000E-3 | 27.8 | 277.78E-3 | 126.75 | 124.6 | 8.409 | 25.397 | 65.132E-3
80.000E-3 | 27.9 | 278.73E-3 | 127.56 | 125.45 | 8.571 | 25.851 | 66.132E-3
80.000E-3 | 28 | 279.68E-3 | 128.38 | 126.3 | 8.736 | 26.314 | 67.323E-3
80.000E-3 | 28.1 | 280.62E-3 | 129.2 | 127.15 | 8.903 | 26.787 | 68.722E-3
80.000E-3 | 28.2 | 281.56E-3 | 130.02 | 128.01 | 9.072 | 27.27 | 70.344E-3
80.000E-3 | 28.3 | 282.50E-3 | 130.84 | 128.87 | 9.243 | 27.762 | 72.205E-3
80.000E-3 | 28.4 | 283.44E-3 | 131.66 | 129.73 | 9.417 | 28.266 | 74.319E-3
80.000E-3 | 28.5 | 284.27E-3 | 132.5 | 130.59 | 9.598 | 28.769 | 75.732E-3
80.000E-3 | 28.6 | 285.04E-3 | 133.34 | 131.46 | 9.783 | 29.278 | 76.867E-3
80.000E-3 | 28.7 | 285.78E-3 | 134.19 | 132.32 | 9.972 | 29.796 | 78.099E-3
80.000E-3 | 28.8 | 286.46E-3 | 135.02 | 133.18 | 10.163 | 30.32 | 79.189E-3
80.000E-3 | 28.9 | 287.10E-3 | 135.85 | 134.03 | 10.358 | 30.85 | 80.214E-3
80.000E-3 | 29 | 287.69E-3 | 136.67 | 134.89 | 10.555 | 31.388 | 81.240E-3
80.000E-3 | 29.1 | 288.23E-3 | 137.5 | 135.74 | 10.755 | 31.934 | 82.291E-3
80.000E-3 | 29.2 | 288.72E-3 | 138.32 | 136.6 | 10.958 | 32.488 | 83.392E-3
80.000E-3 | 29.3 | 289.17E-3 | 139.14 | 137.45 | 11.163 | 33.05 | 84.551E-3
80.000E-3 | 29.4 | 289.55E-3 | 139.95 | 138.29 | 11.37 | 33.612 | 85.472E-3
80.000E-3 | 29.5 | 289.87E-3 | 140.76 | 139.13 | 11.579 | 34.179 | 86.377E-3
80.000E-3 | 29.6 | 290.13E-3 | 141.55 | 139.96 | 11.79 | 34.753 | 87.272E-3
80.000E-3 | 29.7 | 290.34E-3 | 142.35 | 140.79 | 12.003 | 35.333 | 88.168E-3
80.000E-3 | 29.8 | 290.50E-3 | 143.13 | 141.62 | 12.218 | 35.92 | 89.070E-3
80.000E-3 | 29.9 | 290.59E-3 | 143.93 | 142.44 | 12.434 | 36.511 | 89.966E-3
80.000E-3 | 30 | 290.62E-3 | 144.75 | 143.25 | 12.651 | 37.102 | 90.808E-3
80.000E-3 | 30.1 | 290.59E-3 | 145.54 | 144.06 | 12.871 | 37.699 | 91.764E-3
80.000E-3 | 30.2 | 290.51E-3 | 146.31 | 144.87 | 13.096 | 38.302 | 92.844E-3
80.000E-3 | 30.3 | 290.36E-3 | 147.07 | 145.67 | 13.323 | 38.91 | 94.020E-3
80.000E-3 | 30.4 | 290.15E-3 | 147.83 | 146.46 | 13.547 | 39.507 | 94.869E-3
80.000E-3 | 30.5 | 289.88E-3 | 148.59 | 147.24 | 13.769 | 40.1 | 95.550E-3
80.000E-3 | 30.6 | 289.56E-3 | 149.33 | 148.01 | 13.99 | 40.69 | 96.092E-3
80.000E-3 | 30.7 | 289.17E-3 | 150.05 | 148.77 | 14.215 | 41.287 | 96.729E-3
80.000E-3 | 30.8 | 288.74E-3 | 150.79 | 149.52 | 14.436 | 41.878 | 97.199E-3
80.000E-3 | 30.9 | 288.25E-3 | 151.51 | 150.26 | 14.659 | 42.472 | 97.733E-3
80.000E-3 | 31 | 287.71E-3 | 152.19 | 151 | 14.884 | 43.068 | 98.302E-3
80.000E-3 | 31.1 | 287.11E-3 | 152.84 | 151.73 | 15.107 | 43.661 | 98.819E-3
80.000E-3 | 31.2 | 286.47E-3 | 153.51 | 152.44 | 15.328 | 44.251 | 99.301E-3
80.000E-3 | 31.3 | 285.78E-3 | 154.17 | 153.14 | 15.547 | 44.834 | 99.667E-3
80.000E-3 | 31.4 | 285.05E-3 | 154.82 | 153.83 | 15.763 | 45.407 | 99.830E-3
80.000E-3 | 31.5 | 284.28E-3 | 155.47 | 154.5 | 15.976 | 45.971 | 99.809E-3
80.000E-3 | 31.6 | 283.47E-3 | 156.11 | 155.17 | 16.187 | 46.537 | 99.912E-3
80.000E-3 | 31.7 | 282.63E-3 | 156.74 | 155.82 | 16.398 | 47.109 | 100.20E-3
80.000E-3 | 31.8 | 281.75E-3 | 157.37 | 156.46 | 16.607 | 47.682 | 100.52E-3
80.000E-3 | 31.9 | 280.84E-3 | 157.97 | 157.08 | 16.813 | 48.248 | 100.83E-3
80.000E-3 | 32 | 279.91E-3 | 158.55 | 157.7 | 17.018 | 48.808 | 101.10E-3
80.000E-3 | 32.1 | 278.95E-3 | 159.12 | 158.3 | 17.221 | 49.363 | 101.34E-3
80.000E-3 | 32.2 | 277.98E-3 | 159.68 | 158.88 | 17.416 | 49.897 | 101.29E-3
80.000E-3 | 32.3 | 277.00E-3 | 160.22 | 159.46 | 17.606 | 50.415 | 101.03E-3
80.000E-3 | 32.4 | 276.00E-3 | 160.75 | 160.02 | 17.791 | 50.918 | 100.57E-3
80.000E-3 | 32.5 | 275.00E-3 | 161.26 | 160.57 | 17.976 | 51.434 | 100.56E-3
80.000E-3 | 32.6 | 274.00E-3 | 161.75 | 161.1 | 18.16 | 51.949 | 100.67E-3
80.000E-3 | 32.7 | 273.00E-3 | 162.22 | 161.62 | 18.342 | 52.462 | 100.86E-3
80.000E-3 | 32.8 | 272.00E-3 | 162.69 | 162.14 | 18.52 | 52.969 | 101.08E-3
80.000E-3 | 32.9 | 271.00E-3 | 163.16 | 162.63 | 18.696 | 53.472 | 101.32E-3
80.000E-3 | 33 | 270.00E-3 | 163.62 | 163.12 | 18.867 | 53.968 | 101.54E-3
80.000E-3 | 33.1 | 269.00E-3 | 164.06 | 163.59 | 19.032 | 54.443 | 101.53E-3
80.000E-3 | 33.2 | 268.00E-3 | 164.48 | 164.05 | 19.192 | 54.904 | 101.39E-3
80.000E-3 | 33.3 | 267.00E-3 | 164.88 | 164.5 | 19.349 | 55.353 | 101.19E-3
80.000E-3 | 33.4 | 266.00E-3 | 165.29 | 164.94 | 19.503 | 55.798 | 101.12E-3
80.000E-3 | 33.5 | 265.00E-3 | 165.69 | 165.37 | 19.654 | 56.234 | 101.04E-3
80.000E-3 | 33.6 | 264.00E-3 | 166.09 | 165.78 | 19.801 | 56.659 | 100.93E-3
80.000E-3 | 33.7 | 263.00E-3 | 166.49 | 166.19 | 19.946 | 57.075 | 100.77E-3
80.000E-3 | 33.8 | 262.00E-3 | 166.88 | 166.58 | 20.087 | 57.481 | 100.56E-3
80.000E-3 | 33.9 | 261.00E-3 | 167.25 | 166.96 | 20.226 | 57.883 | 100.45E-3
80.000E-3 | 34 | 260.00E-3 | 167.59 | 167.34 | 20.36 | 58.283 | 100.47E-3
80.000E-3 | 34.1 | 259.00E-3 | 167.92 | 167.7 | 20.492 | 58.675 | 100.50E-3
80.000E-3 | 34.2 | 258.00E-3 | 168.24 | 168.05 | 20.62 | 59.061 | 100.53E-3
80.000E-3 | 34.3 | 257.00E-3 | 168.53 | 168.39 | 20.745 | 59.439 | 100.54E-3
80.000E-3 | 34.4 | 256.00E-3 | 168.82 | 168.72 | 20.867 | 59.809 | 100.53E-3
80.000E-3 | 34.5 | 255.00E-3 | 169.11 | 169.04 | 20.984 | 60.172 | 100.51E-3
80.000E-3 | 34.6 | 254.00E-3 | 169.39 | 169.35 | 21.097 | 60.528 | 100.48E-3
80.000E-3 | 34.7 | 253.00E-3 | 169.67 | 169.65 | 21.206 | 60.875 | 100.41E-3
80.000E-3 | 34.8 | 252.00E-3 | 169.94 | 169.94 | 21.312 | 61.215 | 100.30E-3
80.000E-3 | 34.9 | 251.00E-3 | 170.2 | 170.22 | 21.414 | 61.546 | 100.14E-3
80.000E-3 | 35 | 250.00E-3 | 170.44 | 170.49 | 21.512 | 61.869 | 99.935E-3
80.000E-3 | 35.1 | 249.00E-3 | 170.68 | 170.76 | 21.609 | 62.187 | 99.921E-3
80.000E-3 | 35.2 | 248.00E-3 | 170.91 | 171.01 | 21.703 | 62.499 | 99.921E-3
80.000E-3 | 35.3 | 247.00E-3 | 171.13 | 171.26 | 21.793 | 62.802 | 99.922E-3
80.000E-3 | 35.4 | 246.00E-3 | 171.33 | 171.5 | 21.881 | 63.097 | 99.919E-3
80.000E-3 | 35.5 | 245.00E-3 | 171.53 | 171.73 | 21.965 | 63.384 | 99.906E-3
80.000E-3 | 35.6 | 244.00E-3 | 171.72 | 171.95 | 22.047 | 63.663 | 99.878E-3
80.000E-3 | 35.7 | 243.00E-3 | 171.9 | 172.16 | 22.126 | 63.933 | 99.829E-3
80.000E-3 | 35.8 | 242.00E-3 | 172.07 | 172.36 | 22.202 | 64.194 | 99.753E-3
80.000E-3 | 35.9 | 241.00E-3 | 172.23 | 172.56 | 22.275 | 64.447 | 99.648E-3
80.000E-3 | 36 | 240.00E-3 | 172.38 | 172.74 | 22.345 | 64.69 | 99.507E-3
80.000E-3 | 36.1 | 239.00E-3 | 172.52 | 172.92 | 22.412 | 64.924 | 99.326E-3
80.000E-3 | 36.2 | 238.00E-3 | 172.66 | 173.09 | 22.477 | 65.15 | 99.224E-3
80.000E-3 | 36.3 | 237.00E-3 | 172.79 | 173.25 | 22.537 | 65.37 | 99.273E-3
80.000E-3 | 36.4 | 236.00E-3 | 172.92 | 173.41 | 22.595 | 65.58 | 99.317E-3
80.000E-3 | 36.5 | 235.00E-3 | 173.05 | 173.55 | 22.649 | 65.782 | 99.353E-3
80.000E-3 | 36.6 | 234.00E-3 | 173.16 | 173.69 | 22.701 | 65.974 | 99.378E-3
80.000E-3 | 36.7 | 233.00E-3 | 173.27 | 173.83 | 22.75 | 66.156 | 99.387E-3
80.000E-3 | 36.8 | 232.00E-3 | 173.37 | 173.95 | 22.795 | 66.329 | 99.379E-3
80.000E-3 | 36.9 | 231.00E-3 | 173.47 | 174.06 | 22.838 | 66.491 | 99.350E-3
80.000E-3 | 37 | 230.00E-3 | 173.56 | 174.17 | 22.878 | 66.644 | 99.297E-3
80.000E-3 | 37.1 | 229.00E-3 | 173.63 | 174.27 | 22.915 | 66.786 | 99.219E-3
80.000E-3 | 37.2 | 228.00E-3 | 173.7 | 174.36 | 22.95 | 66.919 | 99.113E-3
80.000E-3 | 37.3 | 227.00E-3 | 173.76 | 174.45 | 22.981 | 67.041 | 98.976E-3
80.000E-3 | 37.4 | 226.00E-3 | 173.82 | 174.53 | 23.011 | 67.158 | 98.985E-3
80.000E-3 | 37.5 | 225.00E-3 | 173.86 | 174.6 | 23.039 | 67.268 | 99.019E-3
80.000E-3 | 37.6 | 224.00E-3 | 173.9 | 174.67 | 23.064 | 67.368 | 99.050E-3
80.000E-3 | 37.7 | 223.00E-3 | 173.94 | 174.73 | 23.086 | 67.458 | 99.077E-3
80.000E-3 | 37.8 | 222.00E-3 | 173.96 | 174.78 | 23.106 | 67.539 | 99.099E-3
80.000E-3 | 37.9 | 221.00E-3 | 173.98 | 174.83 | 23.124 | 67.61 | 99.114E-3
80.000E-3 | 38 | 220.00E-3 | 173.99 | 174.87 | 23.139 | 67.671 | 99.123E-3
80.000E-3 | 38.1 | 219.00E-3 | 174 | 174.9 | 23.151 | 67.723 | 99.123E-3
80.000E-3 | 38.2 | 218.00E-3 | 173.99 | 174.93 | 23.161 | 67.765 | 99.114E-3
80.000E-3 | 38.3 | 217.00E-3 | 173.98 | 174.95 | 23.168 | 67.797 | 99.096E-3
80.000E-3 | 38.4 | 216.00E-3 | 173.96 | 174.96 | 23.173 | 67.819 | 99.067E-3
80.000E-3 | 38.5 | 215.00E-3 | 173.94 | 174.97 | 23.176 | 67.835 | 99.047E-3
80.000E-3 | 38.6 | 214.00E-3 | 173.92 | 174.98 | 23.179 | 67.854 | 99.065E-3
80.000E-3 | 38.7 | 213.00E-3 | 173.89 | 174.98 | 23.18 | 67.864 | 99.081E-3
80.000E-3 | 38.8 | 212.00E-3 | 173.86 | 174.98 | 23.179 | 67.867 | 99.098E-3
80.000E-3 | 38.9 | 211.00E-3 | 173.82 | 174.97 | 23.176 | 67.863 | 99.113E-3
80.000E-3 | 39 | 210.00E-3 | 173.78 | 174.96 | 23.171 | 67.851 | 99.128E-3
80.000E-3 | 39.1 | 209.00E-3 | 173.73 | 174.94 | 23.164 | 67.832 | 99.143E-3
80.000E-3 | 39.2 | 208.00E-3 | 173.68 | 174.92 | 23.154 | 67.805 | 99.157E-3
80.000E-3 | 39.3 | 207.00E-3 | 173.62 | 174.89 | 23.143 | 67.77 | 99.171E-3
80.000E-3 | 39.4 | 206.00E-3 | 173.55 | 174.85 | 23.13 | 67.729 | 99.186E-3
80.000E-3 | 39.5 | 205.00E-3 | 173.48 | 174.81 | 23.115 | 67.68 | 99.202E-3
80.000E-3 | 39.6 | 204.00E-3 | 173.41 | 174.77 | 23.097 | 67.623 | 99.219E-3
80.000E-3 | 39.7 | 203.00E-3 | 173.33 | 174.72 | 23.078 | 67.559 | 99.238E-3
80.000E-3 | 39.8 | 202.00E-3 | 173.24 | 174.66 | 23.057 | 67.488 | 99.259E-3
80.000E-3 | 39.9 | 201.00E-3 | 173.15 | 174.6 | 23.033 | 67.409 | 99.285E-3
80.000E-3 | 40 | 200.00E-3 | 173.06 | 174.53 | 23.007 | 67.324 | 99.314E-3
80.000E-3 | 40.1 | 199.00E-3 | 172.95 | 174.46 | 22.98 | 67.231 | 99.349E-3
80.000E-3 | 40.2 | 198.00E-3 | 172.85 | 174.38 | 22.95 | 67.131 | 99.391E-3
80.000E-3 | 40.3 | 197.00E-3 | 172.73 | 174.3 | 22.918 | 67.024 | 99.440E-3
80.000E-3 | 40.4 | 196.00E-3 | 172.62 | 174.21 | 22.884 | 66.91 | 99.498E-3
80.000E-3 | 40.5 | 195.00E-3 | 172.49 | 174.12 | 22.848 | 66.789 | 99.567E-3
80.000E-3 | 40.6 | 194.00E-3 | 172.36 | 174.02 | 22.81 | 66.661 | 99.647E-3
80.000E-3 | 40.7 | 193.00E-3 | 172.23 | 173.91 | 22.77 | 66.526 | 99.740E-3
80.000E-3 | 40.8 | 192.00E-3 | 172.09 | 173.81 | 22.729 | 66.387 | 99.815E-3
80.000E-3 | 40.9 | 191.00E-3 | 171.95 | 173.7 | 22.689 | 66.251 | 99.759E-3
80.000E-3 | 41 | 190.00E-3 | 171.81 | 173.59 | 22.648 | 66.11 | 99.704E-3
80.000E-3 | 41.1 | 189.00E-3 | 171.66 | 173.48 | 22.605 | 65.963 | 99.651E-3
80.000E-3 | 41.2 | 188.00E-3 | 171.51 | 173.36 | 22.561 | 65.81 | 99.601E-3
80.000E-3 | 41.3 | 187.00E-3 | 171.35 | 173.24 | 22.514 | 65.652 | 99.556E-3
80.000E-3 | 41.4 | 186.00E-3 | 171.19 | 173.11 | 22.466 | 65.489 | 99.518E-3
80.000E-3 | 41.5 | 185.00E-3 | 171.03 | 172.98 | 22.416 | 65.32 | 99.487E-3
80.000E-3 | 41.6 | 184.00E-3 | 170.86 | 172.84 | 22.365 | 65.146 | 99.467E-3
80.000E-3 | 41.7 | 183.00E-3 | 170.68 | 172.7 | 22.311 | 64.967 | 99.459E-3
80.000E-3 | 41.8 | 182.00E-3 | 170.5 | 172.55 | 22.256 | 64.782 | 99.464E-3
80.000E-3 | 41.9 | 181.00E-3 | 170.31 | 172.4 | 22.199 | 64.593 | 99.484E-3
80.000E-3 | 42 | 180.00E-3 | 170.12 | 172.25 | 22.141 | 64.399 | 99.523E-3
80.000E-3 | 42.1 | 179.00E-3 | 169.93 | 172.08 | 22.08 | 64.2 | 99.581E-3
80.000E-3 | 42.2 | 178.00E-3 | 169.73 | 171.92 | 22.018 | 63.996 | 99.661E-3
80.000E-3 | 42.3 | 177.00E-3 | 169.53 | 171.75 | 21.953 | 63.788 | 99.767E-3
80.000E-3 | 42.4 | 176.00E-3 | 169.32 | 171.58 | 21.887 | 63.576 | 99.899E-3
80.000E-3 | 42.5 | 175.00E-3 | 169.1 | 171.4 | 21.819 | 63.358 | 100.06E-3
80.000E-3 | 42.6 | 174.00E-3 | 168.89 | 171.21 | 21.75 | 63.137 | 100.26E-3
80.000E-3 | 42.7 | 173.00E-3 | 168.66 | 171.03 | 21.678 | 62.911 | 100.48E-3
80.000E-3 | 42.8 | 172.00E-3 | 168.44 | 170.83 | 21.604 | 62.681 | 100.75E-3
80.000E-3 | 42.9 | 171.00E-3 | 168.21 | 170.64 | 21.532 | 62.452 | 100.91E-3
80.000E-3 | 43 | 170.00E-3 | 167.99 | 170.45 | 21.462 | 62.228 | 100.84E-3
80.000E-3 | 43.1 | 169.00E-3 | 167.77 | 170.26 | 21.391 | 62 | 100.77E-3
80.000E-3 | 43.2 | 168.00E-3 | 167.55 | 170.06 | 21.319 | 61.77 | 100.71E-3
80.000E-3 | 43.3 | 167.00E-3 | 167.32 | 169.86 | 21.246 | 61.536 | 100.65E-3
80.000E-3 | 43.4 | 166.00E-3 | 167.09 | 169.66 | 21.172 | 61.3 | 100.60E-3
80.000E-3 | 43.5 | 165.00E-3 | 166.85 | 169.45 | 21.096 | 61.061 | 100.55E-3
80.000E-3 | 43.6 | 164.00E-3 | 166.62 | 169.24 | 21.019 | 60.82 | 100.52E-3
80.000E-3 | 43.7 | 163.00E-3 | 166.38 | 169.03 | 20.941 | 60.576 | 100.50E-3
80.000E-3 | 43.8 | 162.00E-3 | 166.14 | 168.81 | 20.861 | 60.329 | 100.49E-3
80.000E-3 | 43.9 | 161.00E-3 | 165.89 | 168.59 | 20.78 | 60.08 | 100.51E-3
80.000E-3 | 44 | 160.00E-3 | 165.64 | 168.37 | 20.698 | 59.828 | 100.54E-3
80.000E-3 | 44.1 | 159.00E-3 | 165.39 | 168.14 | 20.614 | 59.574 | 100.60E-3
80.000E-3 | 44.2 | 158.00E-3 | 165.13 | 167.91 | 20.53 | 59.318 | 100.68E-3
80.000E-3 | 44.3 | 157.00E-3 | 164.88 | 167.67 | 20.443 | 59.059 | 100.79E-3
80.000E-3 | 44.4 | 156.00E-3 | 164.61 | 167.43 | 20.356 | 58.798 | 100.93E-3
80.000E-3 | 44.5 | 155.00E-3 | 164.35 | 167.19 | 20.267 | 58.536 | 101.10E-3
80.000E-3 | 44.6 | 154.00E-3 | 164.08 | 166.94 | 20.177 | 58.271 | 101.31E-3
80.000E-3 | 44.7 | 153.00E-3 | 163.81 | 166.69 | 20.085 | 58.004 | 101.56E-3
80.000E-3 | 44.8 | 152.00E-3 | 163.54 | 166.44 | 19.992 | 57.736 | 101.86E-3
80.000E-3 | 44.9 | 151.00E-3 | 163.26 | 166.18 | 19.898 | 57.465 | 102.20E-3
80.000E-3 | 45 | 150.00E-3 | 162.99 | 165.92 | 19.806 | 57.196 | 102.30E-3
80.000E-3 | 45.1 | 149.00E-3 | 162.71 | 165.67 | 19.716 | 56.928 | 102.21E-3
80.000E-3 | 45.2 | 148.00E-3 | 162.44 | 165.42 | 19.625 | 56.658 | 102.13E-3
80.000E-3 | 45.3 | 147.00E-3 | 162.16 | 165.16 | 19.534 | 56.387 | 102.04E-3
80.000E-3 | 45.4 | 146.00E-3 | 161.88 | 164.89 | 19.441 | 56.114 | 101.95E-3
80.000E-3 | 45.5 | 145.00E-3 | 161.6 | 164.63 | 19.348 | 55.84 | 101.87E-3
80.000E-3 | 45.6 | 144.00E-3 | 161.31 | 164.36 | 19.253 | 55.565 | 101.80E-3
80.000E-3 | 45.7 | 143.00E-3 | 161.03 | 164.09 | 19.158 | 55.288 | 101.73E-3
80.000E-3 | 45.8 | 142.00E-3 | 160.74 | 163.82 | 19.062 | 55.01 | 101.68E-3
80.000E-3 | 45.9 | 141.00E-3 | 160.44 | 163.54 | 18.965 | 54.731 | 101.63E-3
80.000E-3 | 46 | 140.00E-3 | 160.15 | 163.27 | 18.867 | 54.451 | 101.60E-3
80.000E-3 | 46.1 | 139.00E-3 | 159.85 | 162.99 | 18.769 | 54.169 | 101.59E-3
80.000E-3 | 46.2 | 138.00E-3 | 159.56 | 162.7 | 18.669 | 53.887 | 101.60E-3
80.000E-3 | 46.3 | 137.00E-3 | 159.25 | 162.42 | 18.568 | 53.603 | 101.63E-3
80.000E-3 | 46.4 | 136.00E-3 | 158.95 | 162.13 | 18.467 | 53.318 | 101.69E-3
80.000E-3 | 46.5 | 135.00E-3 | 158.65 | 161.83 | 18.364 | 53.032 | 101.77E-3
80.000E-3 | 46.6 | 134.00E-3 | 158.34 | 161.54 | 18.261 | 52.746 | 101.88E-3
80.000E-3 | 46.7 | 133.00E-3 | 158.03 | 161.24 | 18.157 | 52.458 | 102.02E-3
80.000E-3 | 46.8 | 132.00E-3 | 157.71 | 160.94 | 18.051 | 52.169 | 102.19E-3
80.000E-3 | 46.9 | 131.00E-3 | 157.4 | 160.64 | 17.945 | 51.88 | 102.41E-3
80.000E-3 | 47 | 130.00E-3 | 157.08 | 160.33 | 17.838 | 51.59 | 102.66E-3
80.000E-3 | 47.1 | 129.00E-3 | 156.77 | 160.03 | 17.734 | 51.304 | 102.65E-3
80.000E-3 | 47.2 | 128.00E-3 | 156.45 | 159.73 | 17.632 | 51.019 | 102.56E-3
80.000E-3 | 47.3 | 127.00E-3 | 156.14 | 159.42 | 17.53 | 50.733 | 102.46E-3
80.000E-3 | 47.4 | 126.00E-3 | 155.82 | 159.12 | 17.427 | 50.448 | 102.37E-3
80.000E-3 | 47.5 | 125.00E-3 | 155.5 | 158.81 | 17.324 | 50.162 | 102.29E-3
80.000E-3 | 47.6 | 124.00E-3 | 155.18 | 158.5 | 17.221 | 49.875 | 102.21E-3
80.000E-3 | 47.7 | 123.00E-3 | 154.86 | 158.18 | 17.117 | 49.589 | 102.13E-3
80.000E-3 | 47.8 | 122.00E-3 | 154.54 | 157.87 | 17.013 | 49.302 | 102.07E-3
80.000E-3 | 47.9 | 121.00E-3 | 154.21 | 157.55 | 16.908 | 49.015 | 102.01E-3
80.000E-3 | 48 | 120.00E-3 | 153.88 | 157.23 | 16.803 | 48.727 | 101.97E-3
80.000E-3 | 48.1 | 119.00E-3 | 153.56 | 156.91 | 16.698 | 48.439 | 101.94E-3
80.000E-3 | 48.2 | 118.00E-3 | 153.23 | 156.59 | 16.592 | 48.151 | 101.92E-3
80.000E-3 | 48.3 | 117.00E-3 | 152.9 | 156.26 | 16.486 | 47.863 | 101.92E-3
80.000E-3 | 48.4 | 116.00E-3 | 152.56 | 155.93 | 16.38 | 47.574 | 101.94E-3
80.000E-3 | 48.5 | 115.00E-3 | 152.23 | 155.61 | 16.273 | 47.286 | 101.98E-3
80.000E-3 | 48.6 | 114.00E-3 | 151.89 | 155.27 | 16.166 | 46.997 | 102.04E-3
80.000E-3 | 48.7 | 113.00E-3 | 151.55 | 154.94 | 16.058 | 46.708 | 102.13E-3
80.000E-3 | 48.8 | 112.00E-3 | 151.21 | 154.61 | 15.95 | 46.419 | 102.24E-3
80.000E-3 | 48.9 | 111.00E-3 | 150.87 | 154.27 | 15.842 | 46.13 | 102.38E-3
80.000E-3 | 49 | 110.00E-3 | 150.53 | 153.93 | 15.734 | 45.84 | 102.55E-3
80.000E-3 | 49.1 | 109.00E-3 | 150.18 | 153.59 | 15.625 | 45.551 | 102.75E-3
80.000E-3 | 49.2 | 108.00E-3 | 149.84 | 153.24 | 15.517 | 45.258 | 102.56E-3
80.000E-3 | 49.3 | 107.00E-3 | 149.5 | 152.9 | 15.409 | 44.964 | 102.36E-3
80.000E-3 | 49.4 | 106.00E-3 | 149.16 | 152.56 | 15.301 | 44.67 | 102.16E-3
80.000E-3 | 49.5 | 105.00E-3 | 148.81 | 152.21 | 15.193 | 44.375 | 101.94E-3
80.000E-3 | 49.6 | 104.00E-3 | 148.47 | 151.86 | 15.084 | 44.08 | 101.72E-3
80.000E-3 | 49.7 | 103.00E-3 | 148.12 | 151.51 | 14.976 | 43.788 | 101.49E-3
80.000E-3 | 49.8 | 102.00E-3 | 147.78 | 151.16 | 14.869 | 43.498 | 101.26E-3
80.000E-3 | 49.9 | 101.00E-3 | 147.43 | 150.81 | 14.762 | 43.208 | 101.02E-3
80.000E-3 | 50 | 100.00E-3 | 147.09 | 150.46 | 14.655 | 42.92 | 100.78E-3
80.000E-3 | 50.1 | 99.000E-3 | 146.74 | 150.1 | 14.548 | 42.633 | 100.53E-3
80.000E-3 | 50.2 | 98.000E-3 | 146.39 | 149.75 | 14.442 | 42.346 | 100.28E-3
80.000E-3 | 50.3 | 97.000E-3 | 146.05 | 149.39 | 14.336 | 42.061 | 100.03E-3
80.000E-3 | 50.4 | 96.000E-3 | 145.7 | 149.04 | 14.231 | 41.776 | 99.771E-3
80.000E-3 | 50.5 | 95.000E-3 | 145.35 | 148.68 | 14.125 | 41.492 | 99.509E-3
80.000E-3 | 50.6 | 94.000E-3 | 145 | 148.32 | 14.021 | 41.21 | 99.243E-3
80.000E-3 | 50.7 | 93.000E-3 | 144.66 | 147.96 | 13.916 | 40.928 | 98.971E-3
80.000E-3 | 50.8 | 92.000E-3 | 144.3 | 147.6 | 13.812 | 40.647 | 98.689E-3
80.000E-3 | 50.9 | 91.000E-3 | 143.95 | 147.24 | 13.707 | 40.366 | 98.402E-3
80.000E-3 | 51 | 90.000E-3 | 143.6 | 146.87 | 13.604 | 40.087 | 98.110E-3
80.000E-3 | 51.1 | 89.000E-3 | 143.25 | 146.51 | 13.5 | 39.808 | 97.814E-3
80.000E-3 | 51.2 | 88.000E-3 | 142.89 | 146.14 | 13.397 | 39.53 | 97.505E-3
80.000E-3 | 51.3 | 87.000E-3 | 142.54 | 145.78 | 13.294 | 39.252 | 97.149E-3
80.000E-3 | 51.4 | 86.000E-3 | 142.19 | 145.41 | 13.192 | 38.974 | 96.772E-3
80.000E-3 | 51.5 | 85.000E-3 | 141.84 | 145.04 | 13.089 | 38.697 | 96.373E-3
80.000E-3 | 51.6 | 84.000E-3 | 141.48 | 144.68 | 12.987 | 38.421 | 95.950E-3
80.000E-3 | 51.7 | 83.000E-3 | 141.13 | 144.31 | 12.886 | 38.145 | 95.502E-3
80.000E-3 | 51.8 | 82.000E-3 | 140.78 | 143.94 | 12.784 | 37.869 | 95.029E-3
80.000E-3 | 51.9 | 81.000E-3 | 140.43 | 143.57 | 12.683 | 37.593 | 94.530E-3
80.000E-3 | 52 | 80.000E-3 | 140.07 | 143.2 | 12.583 | 37.319 | 94.004E-3
80.000E-3 | 52.1 | 79.000E-3 | 139.72 | 142.83 | 12.483 | 37.044 | 93.449E-3
80.000E-3 | 52.2 | 78.000E-3 | 139.37 | 142.45 | 12.383 | 36.77 | 92.865E-3
80.000E-3 | 52.3 | 77.000E-3 | 139.01 | 142.08 | 12.284 | 36.501 | 92.414E-3
80.000E-3 | 52.4 | 76.000E-3 | 138.66 | 141.71 | 12.186 | 36.234 | 92.013E-3
80.000E-3 | 52.5 | 75.000E-3 | 138.31 | 141.33 | 12.088 | 35.97 | 91.619E-3
80.000E-3 | 52.6 | 74.000E-3 | 137.95 | 140.96 | 11.991 | 35.706 | 91.234E-3
80.000E-3 | 52.7 | 73.000E-3 | 137.6 | 140.58 | 11.894 | 35.444 | 90.855E-3
80.000E-3 | 52.8 | 72.000E-3 | 137.24 | 140.21 | 11.798 | 35.184 | 90.488E-3
80.000E-3 | 52.9 | 71.000E-3 | 136.88 | 139.83 | 11.703 | 34.926 | 90.133E-3
80.000E-3 | 53 | 70.000E-3 | 136.53 | 139.45 | 11.608 | 34.67 | 89.787E-3
80.000E-3 | 53.1 | 69.000E-3 | 136.17 | 139.08 | 11.514 | 34.413 | 89.384E-3
80.000E-3 | 53.2 | 68.000E-3 | 135.81 | 138.7 | 11.42 | 34.157 | 88.948E-3
80.000E-3 | 53.3 | 67.000E-3 | 135.46 | 138.32 | 11.326 | 33.901 | 88.478E-3
80.000E-3 | 53.4 | 66.000E-3 | 135.11 | 137.94 | 11.233 | 33.646 | 87.973E-3
80.000E-3 | 53.5 | 65.000E-3 | 134.75 | 137.56 | 11.14 | 33.391 | 87.430E-3
80.000E-3 | 53.6 | 64.000E-3 | 134.4 | 137.18 | 11.05 | 33.137 | 86.480E-3
80.000E-3 | 53.7 | 63.000E-3 | 134.04 | 136.8 | 10.962 | 32.886 | 85.529E-3
80.000E-3 | 53.8 | 62.000E-3 | 133.68 | 136.42 | 10.874 | 32.637 | 84.702E-3
80.000E-3 | 53.9 | 61.000E-3 | 133.32 | 136.04 | 10.785 | 32.39 | 83.997E-3
80.000E-3 | 54 | 60.000E-3 | 132.97 | 135.66 | 10.697 | 32.145 | 83.418E-3
80.000E-3 | 54.1 | 59.000E-3 | 132.61 | 135.28 | 10.608 | 31.902 | 82.963E-3
80.000E-3 | 54.2 | 58.000E-3 | 132.25 | 134.9 | 10.519 | 31.661 | 82.633E-3
80.000E-3 | 54.3 | 57.000E-3 | 131.89 | 134.52 | 10.43 | 31.423 | 82.430E-3
80.000E-3 | 54.4 | 56.000E-3 | 131.54 | 134.14 | 10.341 | 31.187 | 82.353E-3
80.000E-3 | 54.5 | 55.000E-3 | 131.18 | 133.76 | 10.252 | 30.953 | 82.404E-3
80.000E-3 | 54.6 | 54.000E-3 | 130.82 | 133.39 | 10.168 | 30.719 | 81.906E-3
80.000E-3 | 54.7 | 53.000E-3 | 130.47 | 133.01 | 10.091 | 30.485 | 80.397E-3
80.000E-3 | 54.8 | 52.000E-3 | 130.12 | 132.64 | 10.014 | 30.253 | 78.994E-3
80.000E-3 | 54.9 | 51.000E-3 | 129.76 | 132.27 | 9.937 | 30.022 | 77.696E-3
80.000E-3 | 55 | 50.000E-3 | 129.41 | 131.89 | 9.859 | 29.794 | 76.504E-3
80.000E-3 | 55.1 | 49.000E-3 | 129.05 | 131.52 | 9.782 | 29.567 | 75.418E-3
80.000E-3 | 55.2 | 48.000E-3 | 128.7 | 131.15 | 9.705 | 29.342 | 74.438E-3
80.000E-3 | 55.3 | 47.000E-3 | 128.35 | 130.77 | 9.627 | 29.119 | 73.565E-3
80.000E-3 | 55.4 | 46.000E-3 | 127.99 | 130.4 | 9.55 | 28.898 | 72.798E-3
80.000E-3 | 55.5 | 45.000E-3 | 127.64 | 130.03 | 9.472 | 28.678 | 72.137E-3
80.000E-3 | 55.6 | 44.000E-3 | 127.29 | 129.65 | 9.394 | 28.461 | 71.583E-3
80.000E-3 | 55.7 | 43.000E-3 | 126.93 | 129.28 | 9.317 | 28.245 | 71.135E-3
80.000E-3 | 55.8 | 42.000E-3 | 126.58 | 128.9 | 9.239 | 28.031 | 70.794E-3
80.000E-3 | 55.9 | 41.000E-3 | 126.23 | 128.53 | 9.161 | 27.819 | 70.560E-3
80.000E-3 | 56 | 40.000E-3 | 125.87 | 128.16 | 9.083 | 27.608 | 70.432E-3
80.000E-3 | 56.1 | 39.000E-3 | 125.52 | 127.78 | 9.005 | 27.4 | 70.410E-3
80.000E-3 | 56.2 | 38.000E-3 | 125.17 | 127.41 | 8.927 | 27.193 | 70.495E-3
80.000E-3 | 56.3 | 37.000E-3 | 124.81 | 127.04 | 8.849 | 26.988 | 70.686E-3
80.000E-3 | 56.4 | 36.000E-3 | 124.46 | 126.66 | 8.771 | 26.785 | 70.983E-3
80.000E-3 | 56.5 | 35.000E-3 | 124.1 | 126.29 | 8.693 | 26.583 | 71.386E-3
80.000E-3 | 56.6 | 34.000E-3 | 123.75 | 125.91 | 8.614 | 26.384 | 71.895E-3
80.000E-3 | 56.7 | 33.000E-3 | 123.4 | 125.54 | 8.541 | 26.181 | 71.706E-3
80.000E-3 | 56.8 | 32.000E-3 | 123.04 | 125.17 | 8.471 | 25.978 | 71.012E-3
80.000E-3 | 56.9 | 31.000E-3 | 122.69 | 124.8 | 8.401 | 25.776 | 70.411E-3
80.000E-3 | 57 | 30.000E-3 | 122.34 | 124.43 | 8.331 | 25.575 | 69.900E-3
80.000E-3 | 57.1 | 29.000E-3 | 121.99 | 124.06 | 8.262 | 25.376 | 69.481E-3
80.000E-3 | 57.2 | 28.000E-3 | 121.64 | 123.69 | 8.193 | 25.179 | 68.992E-3
80.000E-3 | 57.3 | 27.002E-3 | 121.29 | 123.32 | 8.127 | 24.985 | 68.318E-3
80.000E-3 | 57.4 | 26.003E-3 | 120.94 | 122.96 | 8.061 | 24.793 | 67.729E-3
80.000E-3 | 57.5 | 25.004E-3 | 120.59 | 122.59 | 7.995 | 24.602 | 67.223E-3
80.000E-3 | 57.6 | 24.005E-3 | 120.25 | 122.23 | 7.928 | 24.412 | 66.802E-3
80.000E-3 | 57.7 | 23.006E-3 | 119.9 | 121.86 | 7.862 | 24.224 | 66.463E-3
80.000E-3 | 57.8 | 22.015E-3 | 119.55 | 121.49 | 7.797 | 24.037 | 66.057E-3
80.000E-3 | 57.9 | 21.033E-3 | 119.2 | 121.13 | 7.733 | 23.852 | 65.531E-3
80.000E-3 | 58 | 20.052E-3 | 118.86 | 120.77 | 7.669 | 23.668 | 65.082E-3
80.000E-3 | 58.1 | 19.083E-3 | 118.51 | 120.4 | 7.606 | 23.485 | 64.598E-3
80.000E-3 | 58.2 | 18.129E-3 | 118.16 | 120.04 | 7.544 | 23.302 | 64.052E-3
80.000E-3 | 58.3 | 17.193E-3 | 117.82 | 119.68 | 7.482 | 23.122 | 63.527E-3
80.000E-3 | 58.4 | 16.265E-3 | 117.48 | 119.32 | 7.421 | 22.943 | 63.049E-3
80.000E-3 | 58.5 | 15.364E-3 | 117.13 | 118.96 | 7.361 | 22.766 | 62.529E-3
80.000E-3 | 58.6 | 14.476E-3 | 116.79 | 118.6 | 7.302 | 22.59 | 62.030E-3
80.000E-3 | 58.7 | 13.608E-3 | 116.45 | 118.24 | 7.242 | 22.414 | 61.521E-3
80.000E-3 | 58.8 | 12.767E-3 | 116.11 | 117.89 | 7.184 | 22.241 | 61.027E-3
80.000E-3 | 58.9 | 11.946E-3 | 115.77 | 117.53 | 7.127 | 22.071 | 60.565E-3
80.000E-3 | 59 | 11.150E-3 | 115.43 | 117.18 | 7.07 | 21.903 | 60.126E-3
80.000E-3 | 59.1 | 10.379E-3 | 115.1 | 116.82 | 7.013 | 21.736 | 59.685E-3
80.000E-3 | 59.2 | 9.6329E-3 | 114.76 | 116.47 | 6.957 | 21.57 | 59.234E-3
80.000E-3 | 59.3 | 8.9149E-3 | 114.42 | 116.12 | 6.902 | 21.406 | 58.782E-3
80.000E-3 | 59.4 | 8.2239E-3 | 114.09 | 115.77 | 6.847 | 21.243 | 58.322E-3
80.000E-3 | 59.5 | 7.5609E-3 | 113.75 | 115.42 | 6.792 | 21.08 | 57.848E-3
80.000E-3 | 59.6 | 6.9264E-3 | 113.42 | 115.08 | 6.739 | 20.92 | 57.397E-3
80.000E-3 | 59.7 | 6.3235E-3 | 113.09 | 114.73 | 6.686 | 20.761 | 56.946E-3
80.000E-3 | 59.8 | 5.7469E-3 | 112.76 | 114.39 | 6.633 | 20.603 | 56.501E-3
80.000E-3 | 59.9 | 5.2025E-3 | 112.43 | 114.04 | 6.581 | 20.447 | 56.073E-3
80.000E-3 | 60 | 4.6877E-3 | 112.1 | 113.7 | 6.529 | 20.29 | 55.626E-3